## Hcell test
Potential | CO | mean | sd | H2 | mean | sd | C2H4 | mean | sd | FA | mean | sd | Methanol | mean | sd | TOTAL | FE
-0.52264 | 3.7 |  |  | 69.2 |  |  | 0 |  |  | 9.1 |  |  | 25.4
-0.52264 | 4.9 | 3.8 | 1.053565 | 67.9 | 70.16667 | 2.874601 | 0 | 0 | 0 | 8.8 | 9.066667 | 0.2516611 | 21.1 | 21.73333 | -3.394604 | 104.7667
-0.52264 | 2.8 |  |  | 73.4 |  |  | 0 |  |  | 9.3 |  |  | 18.7
-0.66967 | 17.1 |  |  | 62.8 |  |  | 0.1 |  |  | 0.4 |  |  | 29.9
-0.66967 | 17.4 | 17.3 | 0.1732051 | 63.8 | 63.7 | 0.8544004 | 0.4 | 0.3666667 | 0.2516611 | 0.1 | 0.4333333 | 0.3511885 | 30.3 | 31.83333 | 3.008876 | 113.6333
-0.66967 | 17.4 |  |  | 64.5 |  |  | 0.6 |  |  | 0.8 |  |  | 35.3
-0.80134 | 15.9 |  |  | 61 |  |  | 3.3 |  |  | 3 |  |  | 16
-0.80134 | 18 | 17.96667 | 2.050203 | 58.8 | 58.6 | 2.505993 | 4.1 | 3.733333 | 0.4041452 | 2.7 | 2.7 | 0.3 | 18.8 | 18.6 | 2.505993 | 101.6
-0.80134 | 20 |  |  | 56 |  |  | 3.8 |  |  | 2.4 |  |  | 21
-0.90706 | 10 |  |  | 67.5 |  |  | 7.8 |  |  | 2.9 |  |  | 0.5
-0.90706 | 11.1 | 11.2 | 1.252996 | 69.1 | 67.36667 | 1.8037 | 9.1 | 9.633333 | 2.150194 | 3 | 3.066667 | 0.2081666 | 2.2 | 1.366667 | 0.8504901 | 92.63333
-0.90706 | 12.5 |  |  | 65.5 |  |  | 12 |  |  | 3.3 |  |  | 1.4
--
--
--
--
Potential | C2 percentage | mean | sd | methanol percentage | mean | sd | PERCENTAGE
-0.52264 | 0 |  |  | 66.49215 | [5 empty] | --
-0.52264 | 0 | 0 | 0 | 60.63218 | 62.61287 | 3.359801
-0.52264 | 0 |  |  | 60.71429
-0.66967 | 0.2105263 |  |  | 62.94737
-0.66967 | 0.8298755 | 0.7164864 | 0.4598721 | 62.86307 | 63.68666 | 1.354149
-0.66967 | 1.109057 |  |  | 65.24954
-0.80134 | 8.638743 |  |  | 41.88482
-0.80134 | 9.40367 | 8.697754 | 0.6783389 | 43.11927 | 43.1652 | 1.303961
-0.80134 | 8.050847 |  |  | 44.49153
-0.90706 | 36.79245 |  |  | 2.358491
-0.90706 | 35.82677 | 37.90504 | 2.805225 | 8.661417 | 5.271476 | 3.178417
-0.90706 | 41.09589 |  |  | 4.794521

## MEA TEST
Potential | CO | mean | sd | H2 | mean | sd | C2H4 | mean | sd | C2H5OH | mean | sd | ACOH | mean | sd | CH4 | mean | sd | FA | mean | sd | Methanol | mean | sd | TOTAL | FE
2.8 | 18 |  |  | 19.2 |  |  | 0 |  |  | 0 |  |  | 1 |  |  | 0 |  |  | 3.3 |  |  | 47
2.8 | 19.6 | 19.53333 | 1.501111 | 16.9 | 16.96667 | 2.200757 | 0 | 0 | 0 | 0 | 0 | 0 | 1.6 | 1.166667 | 0.3785939 | 0 | 0 | 0 | 3.8 | 3.4 | 0.3605551 | 46 | 46.3 | -0.6082763 | 86.2
2.8 | 21 |  |  | 14.8 |  |  | 0 |  |  | 0 |  |  | 0.9 |  |  | 0 |  |  | 3.1 |  |  | 45.9
3 | 18.1 |  |  | 9.9 |  |  | 0.2 |  |  | 1.8 |  |  | 1.2 |  |  | 0 |  |  | 4.1 |  |  | 38.7
3 | 17 | 18.13333 | 1.150362 | 10.1 | 10.33333 | 0.5859465 | 0.3 | 0.4333333 | 0.321455 | 1 | 1.233333 | 0.4932883 | 1.2 | 1.166667 | 0.05773503 | 0 | 0 | 0 | 3.7 | 3.866667 | 0.2081666 | 47.2 | 43.8 | 4.497777 | 76.56667
3 | 19.3 |  |  | 11 |  |  | 0.8 |  |  | 0.9 |  |  | 1.1 |  |  | 0 |  |  | 3.8 |  |  | 45.5
3.2 | 11 |  |  | 12.2 |  |  | 1.3 |  |  | 2.9 |  |  | 0.6 |  |  | 0 |  |  | 4.9 |  |  | 41.6
3.2 | 11 | 10.93333 | 0.1154701 | 10.9 | 11.3 | 0.781025 | 2.1 | 1.5 | 0.5291503 | 2 | 2.266667 | 0.5507571 | 0.9 | 0.8666667 | 0.2516611 | 0 | 0 | 0 | 4.3 | 4.366667 | 0.5033223 | 37.4 | 39.66667 | 2.119748 | 67.76667
3.2 | 10.8 |  |  | 10.8 |  |  | 1.1 |  |  | 1.9 |  |  | 1.1 |  |  | 0 |  |  | 3.9 |  |  | 40
3.4 | 7.5 |  |  | 11.5 |  |  | 4 |  |  | 3 |  |  | 0.1 |  |  | 0 |  |  | 2.9 |  |  | 45
3.4 | 8.8 | 8.4 | 0.781025 | 10 | 10.6 | 0.7937254 | 6.3 | 4.9 | 1.228821 | 2 | 2.6 | 0.5291503 | 0.4 | 0.3666667 | 0.2516611 | 0.4 | 0.2 | 0.2 | 2.4 | 2.666667 | 0.2516611 | 45.2 | 44.73333 | 0.6429101 | 71.3
3.4 | 8.9 |  |  | 10.3 |  |  | 4.4 |  |  | 2.8 |  |  | 0.6 |  |  | 0.2 |  |  | 2.7 |  |  | 44
3.6 | 6.5 |  |  | 24 |  |  | 2.9 |  |  | 7.7 |  |  | 0.8 |  |  | 1.4 |  |  | 4.1 |  |  | 27.8
3.6 | 6 | 6.833333 | 1.040833 | 20 | 21.23333 | 2.400694 | 2 | 2.533333 | 0.4725816 | 6.9 | 6.8 | 0.9539392 | 0.3 | 0.4 | 0.3605551 | 0.8 | 1 | 0.3464102 | 3.3 | 3.733333 | 0.4041452 | 27 | 27.33333 | 0.4163332 | 61.66667
3.6 | 8 |  |  | 19.7 |  |  | 2.7 |  |  | 5.8 |  |  | 0.1 |  |  | 0.8 |  |  | 3.8 |  |  | 27.2
Potential | C2 | mean | sd | methanol | mean | sd | PERCENTAGE
2.8 | 1.443001 |  |  | 67.82107
2.8 | 2.253521 | 1.655305 | 0.5252918 | 64.78873 | 65.78296 | 1.765231
2.8 | 1.269394 |  |  | 64.73907
3 | 4.9922 |  |  | 60.37441
3 | 3.551136 | 4.154968 | 0.7483464 | 67.04545 | 63.71512 | 3.335532
3 | 3.921569 |  |  | 63.72549
3.2 | 7.704655 |  |  | 66.77368
3.2 | 8.665511 | 7.780985 | 0.8489386 | 64.81802 | 66.53964 | 1.617344
3.2 | 6.972789 |  |  | 68.02721
3.4 | 11.36 |  |  | 72
3.4 | 13.28244 | 12.3022 | 0.9617859 | 69.00763 | 70.06334 | 1.67947
3.4 | 12.26415 |  |  | 69.18239
3.6 | 22.265625 |  |  | 54.296875
3.6 | 19.87041 | 19.96821 | 2.25011 | 58.31533 | 56.27019 | 2.010193
3.6 | 17.7686 |  |  | 56.19835
Potential | CO | mean | sd | H2 | mean | sd | C2H4 | mean | sd | C2H5OH | mean | sd | ACOH | mean | sd | CH4 | mean | sd | FA | mean | sd | Methanol | mean | sd | TOTAL
3.4 | 12 |  |  | n.d |  |  | 6.4 |  |  | 4.8 |  |  | 0.16 |  |  | 0 |  |  | 4.64 |  |  | 72
3.4 | 13.43511 | 13.14294 | 1.028467 | n.d. | n.d. | n.d. | 9.618321 | 7.64552 | 1.728034 | 3.053435 | 4.085317 | 0.915469 | 0.610687 | 0.5713611 | 0.3931759 | 0.610687 | 0.3083841 | 0.3053889 | 3.664122 | 4.183135 | 0.4908983 | 69.00763 | 70.06334 | 1.67947 | 100 | selectivity
3.4 | 13.99371 |  |  | n.d. |  |  | 6.918239 |  |  | 4.402516 |  |  | 0.9433962 |  |  | 0.3144654 |  |  | 4.245283 |  |  | 69.18239

## Stability
Time(s) | Time(h) | FEC2H4 | FECO | FEH2 | FECO+C2H4+CH4 | mean | sd | I(mA) | J(mA/cm2) | Note:
5 | 0.001388889 |  |  |  | 0 |  |  | -379.01295 | -75.80259 | 1. GC test was performed for third times in a sampling process
10 | 0.002777778 |  |  |  | 0 |  |  | -365.19045 | -73.03809 | 2. Sampling period is ~1hour
15 | 0.004166667 |  |  |  | 0 |  |  | -362.7024 | -72.54048 | 3. CH4 is not detected in the whole electrolysis experiment.
20 | 0.005555556 |  |  |  | 0 |  |  | -371.82525 | -74.36505
25 | 0.006944444 |  |  |  | 0 |  |  | -377.90715 | -75.58143
30 | 0.008333333 |  |  |  | 0 |  |  | -387.03 | -77.406
35 | 0.009722222 |  |  |  | 0 |  |  | -386.20065 | -77.24013
40 | 0.01111111 |  |  |  | 0 |  |  | -389.51805 | -77.90361
45 | 0.0125 |  |  |  | 0 |  |  | -389.7945 | -77.9589
50 | 0.01388889 |  |  |  | 0 |  |  | -390.3474 | -78.06948
55 | 0.01527778 |  |  |  | 0 |  |  | -389.51805 | -77.90361
60 | 0.01666667 |  |  |  | 0 |  |  | -392.83545 | -78.56709
65 | 0.01805556 |  |  |  | 0 |  |  | -389.51805 | -77.90361
70 | 0.01944444 |  |  |  | 0 |  |  | -392.83545 | -78.56709
75 | 0.02083333 |  |  |  | 0 |  |  | -391.17675 | -78.23535
80 | 0.02222222 |  |  |  | 0 |  |  | -398.6409 | -79.72818
85 | 0.02361111 |  |  |  | 0 |  |  | -402.5112 | -80.50224
90 | 0.025 |  |  |  | 0 |  |  | -399.47025 | -79.89405
95 | 0.02638889 |  |  |  | 0 |  |  | -396.15285 | -79.23057
100 | 0.02777778 |  |  |  | 0 |  |  | -400.02315 | -80.00463
105 | 0.02916667 |  |  |  | 0 |  |  | -399.7467 | -79.94934
110 | 0.03055556 |  |  |  | 0 |  |  | -399.1938 | -79.83876
115 | 0.03194444 |  |  |  | 0 |  |  | -403.89345 | -80.77869
120 | 0.03333333 |  |  |  | 0 |  |  | -399.47025 | -79.89405
125 | 0.03472222 |  |  |  | 0 |  |  | -404.1699 | -80.83398
130 | 0.03611111 |  |  |  | 0 |  |  | -402.5112 | -80.50224
135 | 0.0375 |  |  |  | 0 |  |  | -402.78765 | -80.55753
140 | 0.03888889 |  |  |  | 0 |  |  | -402.23475 | -80.44695
145 | 0.04027778 |  |  |  | 0 |  |  | -401.9583 | -80.39166
150 | 0.04166667 |  |  |  | 0 |  |  | -400.57605 | -80.11521
155 | 0.04305556 |  |  |  | 0 |  |  | -403.0641 | -80.61282
160 | 0.04444444 |  |  |  | 0 |  |  | -405.8286 | -81.16572
165 | 0.04583333 |  |  |  | 0 |  |  | -404.44635 | -80.88927
170 | 0.04722222 |  |  |  | 0 |  |  | -406.10505 | -81.22101
175 | 0.04861111 |  |  |  | 0 |  |  | -404.99925 | -80.99985
180 | 0.05 |  |  |  | 0 |  |  | -404.7228 | -80.94456
185 | 0.05138889 |  |  |  | 0 |  |  | -405.55215 | -81.11043
190 | 0.05277778 |  |  |  | 0 |  |  | -406.9344 | -81.38688
195 | 0.05416667 |  |  |  | 0 |  |  | -407.21085 | -81.44217
200 | 0.05555556 |  |  |  | 0 |  |  | -407.76375 | -81.55275
205 | 0.05694444 |  |  |  | 0 |  |  | -408.5931 | -81.71862
210 | 0.05833333 |  |  |  | 0 |  |  | -407.4873 | -81.49746
215 | 0.05972222 |  |  |  | 0 |  |  | -409.146 | -81.8292
220 | 0.06111111 |  |  |  | 0 |  |  | -404.1699 | -80.83398
225 | 0.0625 |  |  |  | 0 |  |  | -409.6989 | -81.93978
230 | 0.06388889 |  |  |  | 0 |  |  | -411.08115 | -82.21623
235 | 0.06527778 |  |  |  | 0 |  |  | -408.5931 | -81.71862
240 | 0.06666667 |  |  |  | 0 |  |  | -404.1699 | -80.83398
245 | 0.06805556 |  |  |  | 0 |  |  | -408.31665 | -81.66333
250 | 0.06944444 |  |  |  | 0 |  |  | -409.6989 | -81.93978
255 | 0.07083333 |  |  |  | 0 |  |  | -408.86955 | -81.77391
260 | 0.07222222 |  |  |  | 0 |  |  | -407.76375 | -81.55275
265 | 0.07361111 |  |  |  | 0 |  |  | -407.4873 | -81.49746
270 | 0.075 |  |  |  | 0 |  |  | -409.146 | -81.8292
275 | 0.07638889 |  |  |  | 0 |  |  | -411.9105 | -82.3821
280 | 0.07777778 |  |  |  | 0 |  |  | -408.0402 | -81.60804
285 | 0.07916667 |  |  |  | 0 |  |  | -412.4634 | -82.49268
290 | 0.08055556 |  |  |  | 0 |  |  | -414.39855 | -82.87971
295 | 0.08194444 |  |  |  | 0 |  |  | -408.86955 | -81.77391
300 | 0.08333333 |  |  |  | 0 |  |  | -409.146 | -81.8292
305 | 0.08472222 |  |  |  | 0 |  |  | -410.2518 | -82.05036
310 | 0.08611111 |  |  |  | 0 |  |  | -410.2518 | -82.05036
315 | 0.0875 |  |  |  | 0 |  |  | -413.29275 | -82.65855
320 | 0.08888889 |  |  |  | 0 |  |  | -410.8047 | -82.16094
325 | 0.09027778 |  |  |  | 0 |  |  | -413.0163 | -82.60326
330 | 0.09166667 |  |  |  | 0 |  |  | -413.84565 | -82.76913
335 | 0.09305556 |  |  |  | 0 |  |  | -413.84565 | -82.76913
340 | 0.09444444 |  |  |  | 0 |  |  | -414.39855 | -82.87971
345 | 0.09583333 |  |  |  | 0 |  |  | -413.29275 | -82.65855
350 | 0.09722222 |  |  |  | 0 |  |  | -413.84565 | -82.76913
355 | 0.09861111 |  |  |  | 0 |  |  | -415.2279 | -83.04558
360 | 0.1 |  |  |  | 0 |  |  | -411.3576 | -82.27152
365 | 0.1013889 |  |  |  | 0 |  |  | -417.4395 | -83.4879
370 | 0.1027778 |  |  |  | 0 |  |  | -412.73985 | -82.54797
375 | 0.1041667 |  |  |  | 0 |  |  | -417.9924 | -83.59848
380 | 0.1055556 |  |  |  | 0 |  |  | -415.2279 | -83.04558
385 | 0.1069444 |  |  |  | 0 |  |  | -414.1221 | -82.82442
390 | 0.1083333 |  |  |  | 0 |  |  | -414.675 | -82.935
395 | 0.1097222 |  |  |  | 0 |  |  | -419.6511 | -83.93022
400 | 0.1111111 |  |  |  | 0 |  |  | -414.39855 | -82.87971
405 | 0.1125 |  |  |  | 0 |  |  | -414.675 | -82.935
410 | 0.1138889 |  |  |  | 0 |  |  | -415.2279 | -83.04558
415 | 0.1152778 |  |  |  | 0 |  |  | -416.61015 | -83.32203
420 | 0.1166667 |  |  |  | 0 |  |  | -414.39855 | -82.87971
425 | 0.1180556 |  |  |  | 0 |  |  | -417.4395 | -83.4879
430 | 0.1194444 |  |  |  | 0 |  |  | -414.95145 | -82.99029
435 | 0.1208333 |  |  |  | 0 |  |  | -415.2279 | -83.04558
440 | 0.1222222 |  |  |  | 0 |  |  | -417.4395 | -83.4879
445 | 0.1236111 |  |  |  | 0 |  |  | -416.8866 | -83.37732
450 | 0.125 |  |  |  | 0 |  |  | -418.26885 | -83.65377
455 | 0.1263889 |  |  |  | 0 |  |  | -416.61015 | -83.32203
460 | 0.1277778 |  |  |  | 0 |  |  | -416.3337 | -83.26674
465 | 0.1291667 |  |  |  | 0 |  |  | -419.37465 | -83.87493
470 | 0.1305556 |  |  |  | 0 |  |  | -416.8866 | -83.37732
475 | 0.1319444 |  |  |  | 0 |  |  | -418.26885 | -83.65377
480 | 0.1333333 |  |  |  | 0 |  |  | -419.0982 | -83.81964
485 | 0.1347222 |  |  |  | 0 |  |  | -419.92755 | -83.98551
490 | 0.1361111 |  |  |  | 0 |  |  | -417.9924 | -83.59848
495 | 0.1375 |  |  |  | 0 |  |  | -419.0982 | -83.81964
500 | 0.1388889 |  |  |  | 0 |  |  | -421.3098 | -84.26196
505 | 0.1402778 |  |  |  | 0 |  |  | -417.16305 | -83.43261
510 | 0.1416667 |  |  |  | 0 |  |  | -416.61015 | -83.32203
515 | 0.1430556 |  |  |  | 0 |  |  | -419.0982 | -83.81964
520 | 0.1444444 |  |  |  | 0 |  |  | -421.03335 | -84.20667
525 | 0.1458333 |  |  |  | 0 |  |  | -418.82175 | -83.76435
530 | 0.1472222 |  |  |  | 0 |  |  | -423.24495 | -84.64899
535 | 0.1486111 |  |  |  | 0 |  |  | -421.03335 | -84.20667
540 | 0.15 |  |  |  | 0 |  |  | -419.0982 | -83.81964
545 | 0.1513889 |  |  |  | 0 |  |  | -417.71595 | -83.54319
550 | 0.1527778 |  |  |  | 0 |  |  | -421.03335 | -84.20667
555 | 0.1541667 |  |  |  | 0 |  |  | -420.48045 | -84.09609
560 | 0.1555556 |  |  |  | 0 |  |  | -424.90365 | -84.98073
565 | 0.1569444 |  |  |  | 0 |  |  | -420.7569 | -84.15138
570 | 0.1583333 |  |  |  | 0 |  |  | -421.58625 | -84.31725
575 | 0.1597222 |  |  |  | 0 |  |  | -422.4156 | -84.48312
580 | 0.1611111 |  |  |  | 0 |  |  | -421.8627 | -84.37254
585 | 0.1625 |  |  |  | 0 |  |  | -421.58625 | -84.31725
590 | 0.1638889 |  |  |  | 0 |  |  | -422.69205 | -84.53841
595 | 0.1652778 |  |  |  | 0 |  |  | -420.7569 | -84.15138
600 | 0.1666667 |  |  |  | 0 |  |  | -419.92755 | -83.98551
605 | 0.1680556 |  |  |  | 0 |  |  | -422.69205 | -84.53841
610 | 0.1694444 |  |  |  | 0 |  |  | -421.03335 | -84.20667
615 | 0.1708333 |  |  |  | 0 |  |  | -422.13915 | -84.42783
620 | 0.1722222 |  |  |  | 0 |  |  | -422.69205 | -84.53841
625 | 0.1736111 |  |  |  | 0 |  |  | -419.6511 | -83.93022
630 | 0.175 |  |  |  | 0 |  |  | -419.92755 | -83.98551
635 | 0.1763889 |  |  |  | 0 |  |  | -424.35075 | -84.87015
640 | 0.1777778 |  |  |  | 0 |  |  | -424.35075 | -84.87015
645 | 0.1791667 |  |  |  | 0 |  |  | -424.35075 | -84.87015
650 | 0.1805556 |  |  |  | 0 |  |  | -424.0743 | -84.81486
655 | 0.1819444 |  |  |  | 0 |  |  | -420.48045 | -84.09609
660 | 0.1833333 |  |  |  | 0 |  |  | -420.7569 | -84.15138
665 | 0.1847222 |  |  |  | 0 |  |  | -426.2859 | -85.25718
670 | 0.1861111 |  |  |  | 0 |  |  | -422.9685 | -84.5937
675 | 0.1875 |  |  |  | 0 |  |  | -426.8388 | -85.36776
680 | 0.1888889 |  |  |  | 0 |  |  | -425.1801 | -85.03602
685 | 0.1902778 |  |  |  | 0 |  |  | -424.35075 | -84.87015
690 | 0.1916667 |  |  |  | 0 |  |  | -423.79785 | -84.75957
695 | 0.1930556 |  |  |  | 0 |  |  | -421.58625 | -84.31725
700 | 0.1944444 |  |  |  | 0 |  |  | -427.9446 | -85.58892
705 | 0.1958333 |  |  |  | 0 |  |  | -422.9685 | -84.5937
710 | 0.1972222 |  |  |  | 0 |  |  | -423.79785 | -84.75957
715 | 0.1986111 |  |  |  | 0 |  |  | -422.4156 | -84.48312
720 | 0.2 |  |  |  | 0 |  |  | -421.8627 | -84.37254
725 | 0.2013889 |  |  |  | 0 |  |  | -422.69205 | -84.53841
730 | 0.2027778 |  |  |  | 0 |  |  | -422.4156 | -84.48312
735 | 0.2041667 |  |  |  | 0 |  |  | -424.35075 | -84.87015
740 | 0.2055556 |  |  |  | 0 |  |  | -423.79785 | -84.75957
745 | 0.2069444 |  |  |  | 0 |  |  | -425.733 | -85.1466
750 | 0.2083333 |  |  |  | 0 |  |  | -424.0743 | -84.81486
755 | 0.2097222 |  |  |  | 0 |  |  | -426.2859 | -85.25718
760 | 0.2111111 |  |  |  | 0 |  |  | -425.733 | -85.1466
765 | 0.2125 |  |  |  | 0 |  |  | -424.90365 | -84.98073
770 | 0.2138889 |  |  |  | 0 |  |  | -423.79785 | -84.75957
775 | 0.2152778 |  |  |  | 0 |  |  | -426.8388 | -85.36776
780 | 0.2166667 |  |  |  | 0 |  |  | -423.24495 | -84.64899
785 | 0.2180556 |  |  |  | 0 |  |  | -428.4975 | -85.6995
790 | 0.2194444 |  |  |  | 0 |  |  | -426.2859 | -85.25718
795 | 0.2208333 |  |  |  | 0 |  |  | -424.6272 | -84.92544
800 | 0.2222222 |  |  |  | 0 |  |  | -425.1801 | -85.03602
805 | 0.2236111 |  |  |  | 0 |  |  | -426.00945 | -85.20189
810 | 0.225 |  |  |  | 0 |  |  | -426.00945 | -85.20189
815 | 0.2263889 |  |  |  | 0 |  |  | -425.45655 | -85.09131
820 | 0.2277778 |  |  |  | 0 |  |  | -426.2859 | -85.25718
825 | 0.2291667 |  |  |  | 0 |  |  | -427.11525 | -85.42305
830 | 0.2305556 |  |  |  | 0 |  |  | -423.79785 | -84.75957
835 | 0.2319444 |  |  |  | 0 |  |  | -429.32685 | -85.86537
840 | 0.2333333 |  |  |  | 0 |  |  | -426.8388 | -85.36776
845 | 0.2347222 |  |  |  | 0 |  |  | -426.2859 | -85.25718
850 | 0.2361111 |  |  |  | 0 |  |  | -426.56235 | -85.31247
855 | 0.2375 |  |  |  | 0 |  |  | -425.45655 | -85.09131
860 | 0.2388889 |  |  |  | 0 |  |  | -428.77395 | -85.75479
865 | 0.2402778 |  |  |  | 0 |  |  | -427.11525 | -85.42305
870 | 0.2416667 |  |  |  | 0 |  |  | -423.79785 | -84.75957
875 | 0.2430556 |  |  |  | 0 |  |  | -424.90365 | -84.98073
880 | 0.2444444 |  |  |  | 0 |  |  | -428.22105 | -85.64421
885 | 0.2458333 |  |  |  | 0 |  |  | -429.6033 | -85.92066
890 | 0.2472222 |  |  |  | 0 |  |  | -425.45655 | -85.09131
895 | 0.2486111 |  |  |  | 0 |  |  | -424.6272 | -84.92544
900 | 0.25 |  |  |  | 0 |  |  | -423.79785 | -84.75957
905 | 0.2513889 |  |  |  | 0 |  |  | -426.2859 | -85.25718
910 | 0.2527778 |  |  |  | 0 |  |  | -426.8388 | -85.36776
915 | 0.2541667 |  |  |  | 0 |  |  | -423.5214 | -84.70428
920 | 0.2555556 |  |  |  | 0 |  |  | -428.22105 | -85.64421
925 | 0.2569444 |  |  |  | 0 |  |  | -427.11525 | -85.42305
930 | 0.2583333 |  |  |  | 0 |  |  | -422.69205 | -84.53841
935 | 0.2597222 |  |  |  | 0 |  |  | -426.56235 | -85.31247
940 | 0.2611111 |  |  |  | 0 |  |  | -426.8388 | -85.36776
945 | 0.2625 |  |  |  | 0 |  |  | -425.1801 | -85.03602
950 | 0.2638889 |  |  |  | 0 |  |  | -424.0743 | -84.81486
955 | 0.2652778 |  |  |  | 0 |  |  | -429.0504 | -85.81008
960 | 0.2666667 |  |  |  | 0 |  |  | -427.66815 | -85.53363
965 | 0.2680556 |  |  |  | 0 |  |  | -427.11525 | -85.42305
970 | 0.2694444 |  |  |  | 0 |  |  | -424.90365 | -84.98073
975 | 0.2708333 |  |  |  | 0 |  |  | -427.3917 | -85.47834
980 | 0.2722222 |  |  |  | 0 |  |  | -430.1562 | -86.03124
985 | 0.2736111 |  |  |  | 0 |  |  | -427.66815 | -85.53363
990 | 0.275 |  |  |  | 0 |  |  | -425.1801 | -85.03602
995 | 0.2763889 |  |  |  | 0 |  |  | -425.1801 | -85.03602
1000 | 0.2777778 |  |  |  | 0 |  |  | -425.1801 | -85.03602
1005 | 0.2791667 |  |  |  | 0 |  |  | -428.22105 | -85.64421
1010 | 0.2805556 |  |  |  | 0 |  |  | -428.77395 | -85.75479
1015 | 0.2819444 |  |  |  | 0 |  |  | -427.11525 | -85.42305
1020 | 0.2833333 |  |  |  | 0 |  |  | -426.2859 | -85.25718
1025 | 0.2847222 |  |  |  | 0 |  |  | -427.9446 | -85.58892
1030 | 0.2861111 |  |  |  | 0 |  |  | -429.6033 | -85.92066
1035 | 0.2875 |  |  |  | 0 |  |  | -429.0504 | -85.81008
1040 | 0.2888889 |  |  |  | 0 |  |  | -426.2859 | -85.25718
1045 | 0.2902778 |  |  |  | 0 |  |  | -424.90365 | -84.98073
1050 | 0.2916667 |  |  |  | 0 |  |  | -426.00945 | -85.20189
1055 | 0.2930556 |  |  |  | 0 |  |  | -427.9446 | -85.58892
1060 | 0.2944444 |  |  |  | 0 |  |  | -429.0504 | -85.81008
1065 | 0.2958333 |  |  |  | 0 |  |  | -429.87975 | -85.97595
1070 | 0.2972222 |  |  |  | 0 |  |  | -426.8388 | -85.36776
1075 | 0.2986111 |  |  |  | 0 |  |  | -429.6033 | -85.92066
1080 | 0.3 |  |  |  | 0 |  |  | -427.9446 | -85.58892
1085 | 0.3013889 |  |  |  | 0 |  |  | -426.2859 | -85.25718
1090 | 0.3027778 |  |  |  | 0 |  |  | -428.4975 | -85.6995
1095 | 0.3041667 |  |  |  | 0 |  |  | -427.11525 | -85.42305
1100 | 0.3055556 |  |  |  | 0 |  |  | -429.87975 | -85.97595
1105 | 0.3069444 |  |  |  | 0 |  |  | -429.87975 | -85.97595
1110 | 0.3083333 |  |  |  | 0 |  |  | -426.2859 | -85.25718
1115 | 0.3097222 |  |  |  | 0 |  |  | -427.3917 | -85.47834
1120 | 0.3111111 |  |  |  | 0 |  |  | -428.77395 | -85.75479
1125 | 0.3125 |  |  |  | 0 |  |  | -428.22105 | -85.64421
1130 | 0.3138889 |  |  |  | 0 |  |  | -425.733 | -85.1466
1135 | 0.3152778 |  |  |  | 0 |  |  | -425.45655 | -85.09131
1140 | 0.3166667 |  |  |  | 0 |  |  | -425.733 | -85.1466
1145 | 0.3180556 |  |  |  | 0 |  |  | -430.43265 | -86.08653
1150 | 0.3194444 |  |  |  | 0 |  |  | -428.22105 | -85.64421
1155 | 0.3208333 |  |  |  | 0 |  |  | -429.32685 | -85.86537
1160 | 0.3222222 |  |  |  | 0 |  |  | -425.45655 | -85.09131
1165 | 0.3236111 |  |  |  | 0 |  |  | -428.4975 | -85.6995
1170 | 0.325 |  |  |  | 0 |  |  | -426.56235 | -85.31247
1175 | 0.3263889 |  |  |  | 0 |  |  | -428.22105 | -85.64421
1180 | 0.3277778 |  |  |  | 0 |  |  | -427.11525 | -85.42305
1185 | 0.3291667 |  |  |  | 0 |  |  | -428.4975 | -85.6995
1190 | 0.3305556 |  |  |  | 0 |  |  | -430.1562 | -86.03124
1195 | 0.3319444 |  |  |  | 0 |  |  | -428.4975 | -85.6995
1200 | 0.3333333 |  |  |  | 0 |  |  | -430.43265 | -86.08653
1205 | 0.3347222 |  |  |  | 0 |  |  | -429.6033 | -85.92066
1210 | 0.3361111 |  |  |  | 0 |  |  | -428.77395 | -85.75479
1215 | 0.3375 |  |  |  | 0 |  |  | -427.11525 | -85.42305
1220 | 0.3388889 |  |  |  | 0 |  |  | -426.8388 | -85.36776
1225 | 0.3402778 |  |  |  | 0 |  |  | -430.1562 | -86.03124
1230 | 0.3416667 |  |  |  | 0 |  |  | -430.1562 | -86.03124
1235 | 0.3430556 |  |  |  | 0 |  |  | -428.22105 | -85.64421
1240 | 0.3444444 |  |  |  | 0 |  |  | -427.3917 | -85.47834
1245 | 0.3458333 |  |  |  | 0 |  |  | -431.262 | -86.2524
1250 | 0.3472222 |  |  |  | 0 |  |  | -428.77395 | -85.75479
1255 | 0.3486111 |  |  |  | 0 |  |  | -426.56235 | -85.31247
1260 | 0.35 |  |  |  | 0 |  |  | -431.262 | -86.2524
1265 | 0.3513889 |  |  |  | 0 |  |  | -427.9446 | -85.58892
1270 | 0.3527778 |  |  |  | 0 |  |  | -430.1562 | -86.03124
1275 | 0.3541667 |  |  |  | 0 |  |  | -429.87975 | -85.97595
1280 | 0.3555556 |  |  |  | 0 |  |  | -430.43265 | -86.08653
1285 | 0.3569444 |  |  |  | 0 |  |  | -425.1801 | -85.03602
1290 | 0.3583333 |  |  |  | 0 |  |  | -428.22105 | -85.64421
1295 | 0.3597222 |  |  |  | 0 |  |  | -429.0504 | -85.81008
1300 | 0.3611111 |  |  |  | 0 |  |  | -429.87975 | -85.97595
1305 | 0.3625 |  |  |  | 0 |  |  | -428.4975 | -85.6995
1310 | 0.3638889 |  |  |  | 0 |  |  | -429.87975 | -85.97595
1315 | 0.3652778 |  |  |  | 0 |  |  | -428.77395 | -85.75479
1320 | 0.3666667 |  |  |  | 0 |  |  | -432.64425 | -86.52885
1325 | 0.3680556 |  |  |  | 0 |  |  | -430.98555 | -86.19711
1330 | 0.3694444 |  |  |  | 0 |  |  | -430.1562 | -86.03124
1335 | 0.3708333 |  |  |  | 0 |  |  | -427.66815 | -85.53363
1340 | 0.3722222 |  |  |  | 0 |  |  | -429.0504 | -85.81008
1345 | 0.3736111 |  |  |  | 0 |  |  | -428.22105 | -85.64421
1350 | 0.375 |  |  |  | 0 |  |  | -430.98555 | -86.19711
1355 | 0.3763889 |  |  |  | 0 |  |  | -430.1562 | -86.03124
1360 | 0.3777778 |  |  |  | 0 |  |  | -430.43265 | -86.08653
1365 | 0.3791667 |  |  |  | 0 |  |  | -429.32685 | -85.86537
1370 | 0.3805556 |  |  |  | 0 |  |  | -428.77395 | -85.75479
1375 | 0.3819444 |  |  |  | 0 |  |  | -430.43265 | -86.08653
1380 | 0.3833333 |  |  |  | 0 |  |  | -429.6033 | -85.92066
1385 | 0.3847222 |  |  |  | 0 |  |  | -430.43265 | -86.08653
1390 | 0.3861111 |  |  |  | 0 |  |  | -429.87975 | -85.97595
1395 | 0.3875 |  |  |  | 0 |  |  | -432.3678 | -86.47356
1400 | 0.3888889 |  |  |  | 0 |  |  | -434.30295 | -86.86059
1405 | 0.3902778 |  |  |  | 0 |  |  | -431.53845 | -86.30769
1410 | 0.3916667 |  |  |  | 0 |  |  | -428.77395 | -85.75479
1415 | 0.3930556 |  |  |  | 0 |  |  | -430.1562 | -86.03124
1420 | 0.3944444 |  |  |  | 0 |  |  | -430.98555 | -86.19711
1425 | 0.3958333 |  |  |  | 0 |  |  | -431.262 | -86.2524
1430 | 0.3972222 |  |  |  | 0 |  |  | -430.1562 | -86.03124
1435 | 0.3986111 |  |  |  | 0 |  |  | -432.9207 | -86.58414
1440 | 0.4 |  |  |  | 0 |  |  | -430.43265 | -86.08653
1445 | 0.4013889 |  |  |  | 0 |  |  | -429.32685 | -85.86537
1450 | 0.4027778 |  |  |  | 0 |  |  | -430.98555 | -86.19711
1455 | 0.4041667 |  |  |  | 0 |  |  | -432.09135 | -86.41827
1460 | 0.4055556 |  |  |  | 0 |  |  | -430.1562 | -86.03124
1465 | 0.4069444 |  |  |  | 0 |  |  | -432.09135 | -86.41827
1470 | 0.4083333 |  |  |  | 0 |  |  | -430.1562 | -86.03124
1475 | 0.4097222 |  |  |  | 0 |  |  | -429.0504 | -85.81008
1480 | 0.4111111 |  |  |  | 0 |  |  | -432.09135 | -86.41827
1485 | 0.4125 |  |  |  | 0 |  |  | -432.3678 | -86.47356
1490 | 0.4138889 |  |  |  | 0 |  |  | -430.7091 | -86.14182
1495 | 0.4152778 |  |  |  | 0 |  |  | -433.4736 | -86.69472
1500 | 0.4166667 |  |  |  | 0 |  |  | -430.43265 | -86.08653
1505 | 0.4180556 |  |  |  | 0 |  |  | -430.43265 | -86.08653
1510 | 0.4194444 |  |  |  | 0 |  |  | -431.8149 | -86.36298
1515 | 0.4208333 |  |  |  | 0 |  |  | -430.7091 | -86.14182
1520 | 0.4222222 |  |  |  | 0 |  |  | -431.53845 | -86.30769
1525 | 0.4236111 |  |  |  | 0 |  |  | -430.98555 | -86.19711
1530 | 0.425 |  |  |  | 0 |  |  | -430.43265 | -86.08653
1535 | 0.4263889 |  |  |  | 0 |  |  | -431.8149 | -86.36298
1540 | 0.4277778 |  |  |  | 0 |  |  | -433.19715 | -86.63943
1545 | 0.4291667 |  |  |  | 0 |  |  | -431.8149 | -86.36298
1550 | 0.4305556 |  |  |  | 0 |  |  | -432.09135 | -86.41827
1555 | 0.4319444 |  |  |  | 0 |  |  | -431.8149 | -86.36298
1560 | 0.4333333 |  |  |  | 0 |  |  | -431.262 | -86.2524
1565 | 0.4347222 |  |  |  | 0 |  |  | -432.3678 | -86.47356
1570 | 0.4361111 |  |  |  | 0 |  |  | -432.64425 | -86.52885
1575 | 0.4375 |  |  |  | 0 |  |  | -437.3439 | -87.46878
1580 | 0.4388889 |  |  |  | 0 |  |  | -433.19715 | -86.63943
1585 | 0.4402778 |  |  |  | 0 |  |  | -434.30295 | -86.86059
1590 | 0.4416667 |  |  |  | 0 |  |  | -434.30295 | -86.86059
1595 | 0.4430556 |  |  |  | 0 |  |  | -433.19715 | -86.63943
1600 | 0.4444444 |  |  |  | 0 |  |  | -434.0265 | -86.8053
1605 | 0.4458333 |  |  |  | 0 |  |  | -432.64425 | -86.52885
1610 | 0.4472222 |  |  |  | 0 |  |  | -435.1323 | -87.02646
1615 | 0.4486111 |  |  |  | 0 |  |  | -433.19715 | -86.63943
1620 | 0.45 |  |  |  | 0 |  |  | -433.75005 | -86.75001
1625 | 0.4513889 |  |  |  | 0 |  |  | -432.9207 | -86.58414
1630 | 0.4527778 |  |  |  | 0 |  |  | -431.8149 | -86.36298
1635 | 0.4541667 |  |  |  | 0 |  |  | -435.6852 | -87.13704
1640 | 0.4555556 |  |  |  | 0 |  |  | -433.4736 | -86.69472
1645 | 0.4569444 |  |  |  | 0 |  |  | -431.8149 | -86.36298
1650 | 0.4583333 |  |  |  | 0 |  |  | -434.30295 | -86.86059
1655 | 0.4597222 |  |  |  | 0 |  |  | -433.75005 | -86.75001
1660 | 0.4611111 |  |  |  | 0 |  |  | -436.2381 | -87.24762
1665 | 0.4625 |  |  |  | 0 |  |  | -433.4736 | -86.69472
1670 | 0.4638889 |  |  |  | 0 |  |  | -433.4736 | -86.69472
1675 | 0.4652778 |  |  |  | 0 |  |  | -437.06745 | -87.41349
1680 | 0.4666667 |  |  |  | 0 |  |  | -434.85585 | -86.97117
1685 | 0.4680556 |  |  |  | 0 |  |  | -434.5794 | -86.91588
1690 | 0.4694444 |  |  |  | 0 |  |  | -433.4736 | -86.69472
1695 | 0.4708333 |  |  |  | 0 |  |  | -434.30295 | -86.86059
1700 | 0.4722222 |  |  |  | 0 |  |  | -433.19715 | -86.63943
1705 | 0.4736111 |  |  |  | 0 |  |  | -432.9207 | -86.58414
1710 | 0.475 |  |  |  | 0 |  |  | -432.3678 | -86.47356
1715 | 0.4763889 |  |  |  | 0 |  |  | -432.9207 | -86.58414
1720 | 0.4777778 |  |  |  | 0 |  |  | -432.9207 | -86.58414
1725 | 0.4791667 |  |  |  | 0 |  |  | -433.19715 | -86.63943
1730 | 0.4805556 |  |  |  | 0 |  |  | -434.0265 | -86.8053
1735 | 0.4819444 |  |  |  | 0 |  |  | -435.1323 | -87.02646
1740 | 0.4833333 |  |  |  | 0 |  |  | -434.30295 | -86.86059
1745 | 0.4847222 |  |  |  | 0 |  |  | -433.19715 | -86.63943
1750 | 0.4861111 |  |  |  | 0 |  |  | -433.19715 | -86.63943
1755 | 0.4875 |  |  |  | 0 |  |  | -434.30295 | -86.86059
1760 | 0.4888889 |  |  |  | 0 |  |  | -432.3678 | -86.47356
1765 | 0.4902778 |  |  |  | 0 |  |  | -431.262 | -86.2524
1770 | 0.4916667 |  |  |  | 0 |  |  | -430.98555 | -86.19711
1775 | 0.4930556 |  |  |  | 0 |  |  | -432.9207 | -86.58414
1780 | 0.4944444 |  |  |  | 0 |  |  | -431.53845 | -86.30769
1785 | 0.4958333 |  |  |  | 0 |  |  | -432.64425 | -86.52885
1790 | 0.4972222 |  |  |  | 0 |  |  | -433.4736 | -86.69472
1795 | 0.4986111 |  |  |  | 0 |  |  | -432.9207 | -86.58414
1800 | 0.5 |  |  |  | 0 |  |  | -431.8149 | -86.36298
1805 | 0.5013889 |  |  |  | 0 |  |  | -432.64425 | -86.52885
1810 | 0.5027778 |  |  |  | 0 |  |  | -432.3678 | -86.47356
1815 | 0.5041667 |  |  |  | 0 |  |  | -434.85585 | -86.97117
1820 | 0.5055556 |  |  |  | 0 |  |  | -432.9207 | -86.58414
1825 | 0.5069444 |  |  |  | 0 |  |  | -434.5794 | -86.91588
1830 | 0.5083333 |  |  |  | 0 |  |  | -432.09135 | -86.41827
1835 | 0.5097222 |  |  |  | 0 |  |  | -436.2381 | -87.24762
1840 | 0.5111111 |  |  |  | 0 |  |  | -432.3678 | -86.47356
1845 | 0.5125 |  |  |  | 0 |  |  | -433.75005 | -86.75001
1850 | 0.5138889 |  |  |  | 0 |  |  | -435.1323 | -87.02646
1855 | 0.5152778 |  |  |  | 0 |  |  | -433.19715 | -86.63943
1860 | 0.5166667 |  |  |  | 0 |  |  | -435.1323 | -87.02646
1865 | 0.5180556 |  |  |  | 0 |  |  | -430.7091 | -86.14182
1870 | 0.5194444 |  |  |  | 0 |  |  | -433.75005 | -86.75001
1875 | 0.5208333 |  |  |  | 0 |  |  | -432.9207 | -86.58414
1880 | 0.5222222 |  |  |  | 0 |  |  | -433.75005 | -86.75001
1885 | 0.5236111 |  |  |  | 0 |  |  | -435.1323 | -87.02646
1890 | 0.525 |  |  |  | 0 |  |  | -435.6852 | -87.13704
1895 | 0.5263889 |  |  |  | 0 |  |  | -434.5794 | -86.91588
1900 | 0.5277778 |  |  |  | 0 |  |  | -432.64425 | -86.52885
1905 | 0.5291667 |  |  |  | 0 |  |  | -434.0265 | -86.8053
1910 | 0.5305556 |  |  |  | 0 |  |  | -434.5794 | -86.91588
1915 | 0.5319444 |  |  |  | 0 |  |  | -434.85585 | -86.97117
1920 | 0.5333333 |  |  |  | 0 |  |  | -431.8149 | -86.36298
1925 | 0.5347222 |  |  |  | 0 |  |  | -433.75005 | -86.75001
1930 | 0.5361111 |  |  |  | 0 |  |  | -435.6852 | -87.13704
1935 | 0.5375 |  |  |  | 0 |  |  | -434.0265 | -86.8053
1940 | 0.5388889 |  |  |  | 0 |  |  | -434.0265 | -86.8053
1945 | 0.5402778 |  |  |  | 0 |  |  | -434.30295 | -86.86059
1950 | 0.5416667 |  |  |  | 0 |  |  | -434.0265 | -86.8053
1955 | 0.5430556 |  |  |  | 0 |  |  | -435.6852 | -87.13704
1960 | 0.5444444 |  |  |  | 0 |  |  | -433.4736 | -86.69472
1965 | 0.5458333 |  |  |  | 0 |  |  | -434.30295 | -86.86059
1970 | 0.5472222 |  |  |  | 0 |  |  | -432.09135 | -86.41827
1975 | 0.5486111 |  |  |  | 0 |  |  | -433.4736 | -86.69472
1980 | 0.55 |  |  |  | 0 |  |  | -434.30295 | -86.86059
1985 | 0.5513889 |  |  |  | 0 |  |  | -434.85585 | -86.97117
1990 | 0.5527778 |  |  |  | 0 |  |  | -433.19715 | -86.63943
1995 | 0.5541667 |  |  |  | 0 |  |  | -434.85585 | -86.97117
2000 | 0.5555556 |  |  |  | 0 |  |  | -433.75005 | -86.75001
2005 | 0.5569444 |  |  |  | 0 |  |  | -432.09135 | -86.41827
2010 | 0.5583333 |  |  |  | 0 |  |  | -434.30295 | -86.86059
2015 | 0.5597222 |  |  |  | 0 |  |  | -431.8149 | -86.36298
2020 | 0.5611111 |  |  |  | 0 |  |  | -431.8149 | -86.36298
2025 | 0.5625 |  |  |  | 0 |  |  | -435.6852 | -87.13704
2030 | 0.5638889 |  |  |  | 0 |  |  | -433.4736 | -86.69472
2035 | 0.5652778 |  |  |  | 0 |  |  | -434.85585 | -86.97117
2040 | 0.5666667 |  |  |  | 0 |  |  | -435.1323 | -87.02646
2045 | 0.5680556 |  |  |  | 0 |  |  | -434.85585 | -86.97117
2050 | 0.5694444 |  |  |  | 0 |  |  | -431.262 | -86.2524
2055 | 0.5708333 |  |  |  | 0 |  |  | -434.30295 | -86.86059
2060 | 0.5722222 |  |  |  | 0 |  |  | -433.19715 | -86.63943
2065 | 0.5736111 |  |  |  | 0 |  |  | -433.19715 | -86.63943
2070 | 0.575 |  |  |  | 0 |  |  | -434.0265 | -86.8053
2075 | 0.5763889 |  |  |  | 0 |  |  | -433.75005 | -86.75001
2080 | 0.5777778 |  |  |  | 0 |  |  | -434.30295 | -86.86059
2085 | 0.5791667 |  |  |  | 0 |  |  | -433.19715 | -86.63943
2090 | 0.5805556 |  |  |  | 0 |  |  | -435.6852 | -87.13704
2095 | 0.5819444 |  |  |  | 0 |  |  | -433.4736 | -86.69472
2100 | 0.5833333 |  |  |  | 0 |  |  | -433.75005 | -86.75001
2105 | 0.5847222 |  |  |  | 0 |  |  | -434.0265 | -86.8053
2110 | 0.5861111 |  |  |  | 0 |  |  | -432.09135 | -86.41827
2115 | 0.5875 |  |  |  | 0 |  |  | -428.4975 | -85.6995
2120 | 0.5888889 |  |  |  | 0 |  |  | -433.75005 | -86.75001
2125 | 0.5902778 |  |  |  | 0 |  |  | -434.30295 | -86.86059
2130 | 0.5916667 |  |  |  | 0 |  |  | -432.09135 | -86.41827
2135 | 0.5930556 |  |  |  | 0 |  |  | -432.64425 | -86.52885
2140 | 0.5944444 |  |  |  | 0 |  |  | -432.9207 | -86.58414
2145 | 0.5958333 |  |  |  | 0 |  |  | -435.40875 | -87.08175
2150 | 0.5972222 |  |  |  | 0 |  |  | -433.19715 | -86.63943
2155 | 0.5986111 |  |  |  | 0 |  |  | -433.75005 | -86.75001
2160 | 0.6 |  |  |  | 0 |  |  | -434.5794 | -86.91588
2165 | 0.6013889 |  |  |  | 0 |  |  | -433.19715 | -86.63943
2170 | 0.6027778 |  |  |  | 0 |  |  | -433.4736 | -86.69472
2175 | 0.6041667 |  |  |  | 0 |  |  | -432.9207 | -86.58414
2180 | 0.6055556 |  |  |  | 0 |  |  | -434.5794 | -86.91588
2185 | 0.6069444 |  |  |  | 0 |  |  | -433.19715 | -86.63943
2190 | 0.6083333 |  |  |  | 0 |  |  | -432.3678 | -86.47356
2195 | 0.6097222 |  |  |  | 0 |  |  | -433.75005 | -86.75001
2200 | 0.6111111 |  |  |  | 0 |  |  | -432.3678 | -86.47356
2205 | 0.6125 |  |  |  | 0 |  |  | -433.4736 | -86.69472
2210 | 0.6138889 |  |  |  | 0 |  |  | -434.30295 | -86.86059
2215 | 0.6152778 |  |  |  | 0 |  |  | -433.19715 | -86.63943
2220 | 0.6166667 |  |  |  | 0 |  |  | -434.5794 | -86.91588
2225 | 0.6180556 |  |  |  | 0 |  |  | -432.3678 | -86.47356
2230 | 0.6194444 |  |  |  | 0 |  |  | -432.64425 | -86.52885
2235 | 0.6208333 |  |  |  | 0 |  |  | -435.40875 | -87.08175
2240 | 0.6222222 |  |  |  | 0 |  |  | -432.9207 | -86.58414
2245 | 0.6236111 |  |  |  | 0 |  |  | -433.4736 | -86.69472
2250 | 0.625 |  |  |  | 0 |  |  | -433.4736 | -86.69472
2255 | 0.6263889 |  |  |  | 0 |  |  | -434.0265 | -86.8053
2260 | 0.6277778 |  |  |  | 0 |  |  | -434.85585 | -86.97117
2265 | 0.6291667 |  |  |  | 0 |  |  | -432.09135 | -86.41827
2270 | 0.6305556 |  |  |  | 0 |  |  | -433.75005 | -86.75001
2275 | 0.6319444 |  |  |  | 0 |  |  | -433.75005 | -86.75001
2280 | 0.6333333 |  |  |  | 0 |  |  | -432.64425 | -86.52885
2285 | 0.6347222 |  |  |  | 0 |  |  | -434.30295 | -86.86059
2290 | 0.6361111 |  |  |  | 0 |  |  | -433.75005 | -86.75001
2295 | 0.6375 |  |  |  | 0 |  |  | -430.98555 | -86.19711
2300 | 0.6388889 |  |  |  | 0 |  |  | -432.3678 | -86.47356
2305 | 0.6402778 |  |  |  | 0 |  |  | -433.4736 | -86.69472
2310 | 0.6416667 |  |  |  | 0 |  |  | -432.09135 | -86.41827
2315 | 0.6430556 |  |  |  | 0 |  |  | -431.262 | -86.2524
2320 | 0.6444444 |  |  |  | 0 |  |  | -434.5794 | -86.91588
2325 | 0.6458333 |  |  |  | 0 |  |  | -434.0265 | -86.8053
2330 | 0.6472222 |  |  |  | 0 |  |  | -433.75005 | -86.75001
2335 | 0.6486111 |  |  |  | 0 |  |  | -432.09135 | -86.41827
2340 | 0.65 |  |  |  | 0 |  |  | -431.53845 | -86.30769
2345 | 0.6513889 |  |  |  | 0 |  |  | -431.53845 | -86.30769
2350 | 0.6527778 |  |  |  | 0 |  |  | -434.85585 | -86.97117
2355 | 0.6541667 |  |  |  | 0 |  |  | -435.6852 | -87.13704
2360 | 0.6555556 |  |  |  | 0 |  |  | -433.19715 | -86.63943
2365 | 0.6569444 |  |  |  | 0 |  |  | -434.85585 | -86.97117
2370 | 0.6583333 |  |  |  | 0 |  |  | -434.85585 | -86.97117
2375 | 0.6597222 |  |  |  | 0 |  |  | -433.4736 | -86.69472
2380 | 0.6611111 |  |  |  | 0 |  |  | -435.1323 | -87.02646
2385 | 0.6625 |  |  |  | 0 |  |  | -434.0265 | -86.8053
2390 | 0.6638889 |  |  |  | 0 |  |  | -430.98555 | -86.19711
2395 | 0.6652778 |  |  |  | 0 |  |  | -432.64425 | -86.52885
2400 | 0.6666667 |  |  |  | 0 |  |  | -434.5794 | -86.91588
2405 | 0.6680556 |  |  |  | 0 |  |  | -431.53845 | -86.30769
2410 | 0.6694444 |  |  |  | 0 |  |  | -431.262 | -86.2524
2415 | 0.6708333 |  |  |  | 0 |  |  | -433.4736 | -86.69472
2420 | 0.6722222 |  |  |  | 0 |  |  | -432.9207 | -86.58414
2425 | 0.6736111 |  |  |  | 0 |  |  | -434.0265 | -86.8053
2430 | 0.675 |  |  |  | 0 |  |  | -432.09135 | -86.41827
2435 | 0.6763889 |  |  |  | 0 |  |  | -430.98555 | -86.19711
2440 | 0.6777778 |  |  |  | 0 |  |  | -434.0265 | -86.8053
2445 | 0.6791667 |  |  |  | 0 |  |  | -434.0265 | -86.8053
2450 | 0.6805556 |  |  |  | 0 |  |  | -433.4736 | -86.69472
2455 | 0.6819444 |  |  |  | 0 |  |  | -433.75005 | -86.75001
2460 | 0.6833333 |  |  |  | 0 |  |  | -431.53845 | -86.30769
2465 | 0.6847222 |  |  |  | 0 |  |  | -434.0265 | -86.8053
2470 | 0.6861111 |  |  |  | 0 |  |  | -432.9207 | -86.58414
2475 | 0.6875 |  |  |  | 0 |  |  | -436.51455 | -87.30291
2480 | 0.6888889 |  |  |  | 0 |  |  | -433.4736 | -86.69472
2485 | 0.6902778 |  |  |  | 0 |  |  | -432.9207 | -86.58414
2490 | 0.6916667 |  |  |  | 0 |  |  | -434.0265 | -86.8053
2495 | 0.6930556 |  |  |  | 0 |  |  | -434.5794 | -86.91588
2500 | 0.6944444 |  |  |  | 0 |  |  | -434.5794 | -86.91588
2505 | 0.6958333 |  |  |  | 0 |  |  | -432.9207 | -86.58414
2510 | 0.6972222 |  |  |  | 0 |  |  | -434.85585 | -86.97117
2515 | 0.6986111 |  |  |  | 0 |  |  | -436.51455 | -87.30291
2520 | 0.7 |  |  |  | 0 |  |  | -434.30295 | -86.86059
2525 | 0.7013889 |  |  |  | 0 |  |  | -434.85585 | -86.97117
2530 | 0.7027778 |  |  |  | 0 |  |  | -435.6852 | -87.13704
2535 | 0.7041667 |  |  |  | 0 |  |  | -434.0265 | -86.8053
2540 | 0.7055556 |  |  |  | 0 |  |  | -432.64425 | -86.52885
2545 | 0.7069444 |  |  |  | 0 |  |  | -434.5794 | -86.91588
2550 | 0.7083333 |  |  |  | 0 |  |  | -435.6852 | -87.13704
2555 | 0.7097222 |  |  |  | 0 |  |  | -432.64425 | -86.52885
2560 | 0.7111111 |  |  |  | 0 |  |  | -435.6852 | -87.13704
2565 | 0.7125 |  |  |  | 0 |  |  | -434.30295 | -86.86059
2570 | 0.7138889 |  |  |  | 0 |  |  | -432.9207 | -86.58414
2575 | 0.7152778 |  |  |  | 0 |  |  | -431.8149 | -86.36298
2580 | 0.7166667 |  |  |  | 0 |  |  | -434.85585 | -86.97117
2585 | 0.7180556 |  |  |  | 0 |  |  | -433.19715 | -86.63943
2590 | 0.7194444 |  |  |  | 0 |  |  | -433.4736 | -86.69472
2595 | 0.7208333 |  |  |  | 0 |  |  | -433.4736 | -86.69472
2600 | 0.7222222 |  |  |  | 0 |  |  | -432.3678 | -86.47356
2605 | 0.7236111 |  |  |  | 0 |  |  | -433.19715 | -86.63943
2610 | 0.725 |  |  |  | 0 |  |  | -436.51455 | -87.30291
2615 | 0.7263889 |  |  |  | 0 |  |  | -435.1323 | -87.02646
2620 | 0.7277778 |  |  |  | 0 |  |  | -435.1323 | -87.02646
2625 | 0.7291667 |  |  |  | 0 |  |  | -435.6852 | -87.13704
2630 | 0.7305556 |  |  |  | 0 |  |  | -434.5794 | -86.91588
2635 | 0.7319444 |  |  |  | 0 |  |  | -433.4736 | -86.69472
2640 | 0.7333333 |  |  |  | 0 |  |  | -433.75005 | -86.75001
2645 | 0.7347222 |  |  |  | 0 |  |  | -435.40875 | -87.08175
2650 | 0.7361111 |  |  |  | 0 |  |  | -434.5794 | -86.91588
2655 | 0.7375 |  |  |  | 0 |  |  | -432.9207 | -86.58414
2660 | 0.7388889 |  |  |  | 0 |  |  | -437.62035 | -87.52407
2665 | 0.7402778 |  |  |  | 0 |  |  | -434.5794 | -86.91588
2670 | 0.7416667 |  |  |  | 0 |  |  | -434.30295 | -86.86059
2675 | 0.7430556 |  |  |  | 0 |  |  | -434.85585 | -86.97117
2680 | 0.7444444 |  |  |  | 0 |  |  | -435.96165 | -87.19233
2685 | 0.7458333 |  |  |  | 0 |  |  | -435.96165 | -87.19233
2690 | 0.7472222 |  |  |  | 0 |  |  | -434.5794 | -86.91588
2695 | 0.7486111 |  |  |  | 0 |  |  | -434.30295 | -86.86059
2700 | 0.75 |  |  |  | 0 |  |  | -434.5794 | -86.91588
2705 | 0.7513889 |  |  |  | 0 |  |  | -437.06745 | -87.41349
2710 | 0.7527778 |  |  |  | 0 |  |  | -436.791 | -87.3582
2715 | 0.7541667 |  |  |  | 0 |  |  | -435.1323 | -87.02646
2720 | 0.7555556 |  |  |  | 0 |  |  | -436.791 | -87.3582
2725 | 0.7569444 |  |  |  | 0 |  |  | -435.6852 | -87.13704
2730 | 0.7583333 |  |  |  | 0 |  |  | -432.3678 | -86.47356
2735 | 0.7597222 |  |  |  | 0 |  |  | -437.06745 | -87.41349
2740 | 0.7611111 |  |  |  | 0 |  |  | -435.40875 | -87.08175
2745 | 0.7625 |  |  |  | 0 |  |  | -435.1323 | -87.02646
2750 | 0.7638889 |  |  |  | 0 |  |  | -435.96165 | -87.19233
2755 | 0.7652778 |  |  |  | 0 |  |  | -436.2381 | -87.24762
2760 | 0.7666667 |  |  |  | 0 |  |  | -433.75005 | -86.75001
2765 | 0.7680556 |  |  |  | 0 |  |  | -437.3439 | -87.46878
2770 | 0.7694444 |  |  |  | 0 |  |  | -434.85585 | -86.97117
2775 | 0.7708333 |  |  |  | 0 |  |  | -432.9207 | -86.58414
2780 | 0.7722222 |  |  |  | 0 |  |  | -432.9207 | -86.58414
2785 | 0.7736111 |  |  |  | 0 |  |  | -436.51455 | -87.30291
2790 | 0.775 |  |  |  | 0 |  |  | -435.40875 | -87.08175
2795 | 0.7763889 |  |  |  | 0 |  |  | -434.5794 | -86.91588
2800 | 0.7777778 |  |  |  | 0 |  |  | -434.0265 | -86.8053
2805 | 0.7791667 |  |  |  | 0 |  |  | -435.1323 | -87.02646
2810 | 0.7805556 |  |  |  | 0 |  |  | -433.75005 | -86.75001
2815 | 0.7819444 |  |  |  | 0 |  |  | -432.3678 | -86.47356
2820 | 0.7833333 |  |  |  | 0 |  |  | -434.5794 | -86.91588
2825 | 0.7847222 |  |  |  | 0 |  |  | -434.30295 | -86.86059
2830 | 0.7861111 |  |  |  | 0 |  |  | -434.0265 | -86.8053
2835 | 0.7875 |  |  |  | 0 |  |  | -432.3678 | -86.47356
2840 | 0.7888889 |  |  |  | 0 |  |  | -434.0265 | -86.8053
2845 | 0.7902778 |  |  |  | 0 |  |  | -434.30295 | -86.86059
2850 | 0.7916667 |  |  |  | 0 |  |  | -434.5794 | -86.91588
2855 | 0.7930556 |  |  |  | 0 |  |  | -435.1323 | -87.02646
2860 | 0.7944444 |  |  |  | 0 |  |  | -433.19715 | -86.63943
2865 | 0.7958333 |  |  |  | 0 |  |  | -432.64425 | -86.52885
2870 | 0.7972222 |  |  |  | 0 |  |  | -434.85585 | -86.97117
2875 | 0.7986111 |  |  |  | 0 |  |  | -434.5794 | -86.91588
2880 | 0.8 |  |  |  | 0 |  |  | -433.4736 | -86.69472
2885 | 0.8013889 |  |  |  | 0 |  |  | -434.30295 | -86.86059
2890 | 0.8027778 |  |  |  | 0 |  |  | -434.85585 | -86.97117
2895 | 0.8041667 |  |  |  | 0 |  |  | -434.5794 | -86.91588
2900 | 0.8055556 |  |  |  | 0 |  |  | -434.5794 | -86.91588
2905 | 0.8069444 |  |  |  | 0 |  |  | -432.64425 | -86.52885
2910 | 0.8083333 |  |  |  | 0 |  |  | -432.09135 | -86.41827
2915 | 0.8097222 |  |  |  | 0 |  |  | -434.0265 | -86.8053
2920 | 0.8111111 |  |  |  | 0 |  |  | -433.4736 | -86.69472
2925 | 0.8125 |  |  |  | 0 |  |  | -433.4736 | -86.69472
2930 | 0.8138889 |  |  |  | 0 |  |  | -434.30295 | -86.86059
2935 | 0.8152778 |  |  |  | 0 |  |  | -435.96165 | -87.19233
2940 | 0.8166667 |  |  |  | 0 |  |  | -434.0265 | -86.8053
2945 | 0.8180556 |  |  |  | 0 |  |  | -432.09135 | -86.41827
2950 | 0.8194444 |  |  |  | 0 |  |  | -435.40875 | -87.08175
2955 | 0.8208333 |  |  |  | 0 |  |  | -434.5794 | -86.91588
2960 | 0.8222222 |  |  |  | 0 |  |  | -432.3678 | -86.47356
2965 | 0.8236111 |  |  |  | 0 |  |  | -432.64425 | -86.52885
2970 | 0.825 |  |  |  | 0 |  |  | -434.85585 | -86.97117
2975 | 0.8263889 |  |  |  | 0 |  |  | -434.0265 | -86.8053
2980 | 0.8277778 |  |  |  | 0 |  |  | -433.4736 | -86.69472
2985 | 0.8291667 |  |  |  | 0 |  |  | -433.75005 | -86.75001
2990 | 0.8305556 |  |  |  | 0 |  |  | -433.19715 | -86.63943
2995 | 0.8319444 |  |  |  | 0 |  |  | -434.0265 | -86.8053
3000 | 0.8333333 |  |  |  | 0 |  |  | -432.9207 | -86.58414
3005 | 0.8347222 |  |  |  | 0 |  |  | -432.9207 | -86.58414
3010 | 0.8361111 |  |  |  | 0 |  |  | -432.3678 | -86.47356
3015 | 0.8375 |  |  |  | 0 |  |  | -431.262 | -86.2524
3020 | 0.8388889 |  |  |  | 0 |  |  | -435.6852 | -87.13704
3025 | 0.8402778 |  |  |  | 0 |  |  | -433.4736 | -86.69472
3030 | 0.8416667 |  |  |  | 0 |  |  | -433.19715 | -86.63943
3035 | 0.8430556 |  |  |  | 0 |  |  | -436.2381 | -87.24762
3040 | 0.8444444 |  |  |  | 0 |  |  | -434.85585 | -86.97117
3045 | 0.8458333 |  |  |  | 0 |  |  | -432.64425 | -86.52885
3050 | 0.8472222 |  |  |  | 0 |  |  | -434.5794 | -86.91588
3055 | 0.8486111 |  |  |  | 0 |  |  | -434.0265 | -86.8053
3060 | 0.85 |  |  |  | 0 |  |  | -433.75005 | -86.75001
3065 | 0.8513889 |  |  |  | 0 |  |  | -433.75005 | -86.75001
3070 | 0.8527778 |  |  |  | 0 |  |  | -435.1323 | -87.02646
3075 | 0.8541667 |  |  |  | 0 |  |  | -434.0265 | -86.8053
3080 | 0.8555556 |  |  |  | 0 |  |  | -433.4736 | -86.69472
3085 | 0.8569444 |  |  |  | 0 |  |  | -431.53845 | -86.30769
3090 | 0.8583333 |  |  |  | 0 |  |  | -435.40875 | -87.08175
3095 | 0.8597222 |  |  |  | 0 |  |  | -433.75005 | -86.75001
3100 | 0.8611111 |  |  |  | 0 |  |  | -432.64425 | -86.52885
3105 | 0.8625 |  |  |  | 0 |  |  | -431.262 | -86.2524
3110 | 0.8638889 |  |  |  | 0 |  |  | -434.30295 | -86.86059
3115 | 0.8652778 |  |  |  | 0 |  |  | -433.75005 | -86.75001
3120 | 0.8666667 |  |  |  | 0 |  |  | -434.85585 | -86.97117
3125 | 0.8680556 |  |  |  | 0 |  |  | -433.4736 | -86.69472
3130 | 0.8694444 |  |  |  | 0 |  |  | -431.262 | -86.2524
3135 | 0.8708333 |  |  |  | 0 |  |  | -434.5794 | -86.91588
3140 | 0.8722222 |  |  |  | 0 |  |  | -432.9207 | -86.58414
3145 | 0.8736111 |  |  |  | 0 |  |  | -432.09135 | -86.41827
3150 | 0.875 |  |  |  | 0 |  |  | -431.8149 | -86.36298
3155 | 0.8763889 |  |  |  | 0 |  |  | -434.85585 | -86.97117
3160 | 0.8777778 |  |  |  | 0 |  |  | -434.30295 | -86.86059
3165 | 0.8791667 |  |  |  | 0 |  |  | -432.3678 | -86.47356
3170 | 0.8805556 |  |  |  | 0 |  |  | -432.09135 | -86.41827
3175 | 0.8819444 |  |  |  | 0 |  |  | -434.0265 | -86.8053
3180 | 0.8833333 |  |  |  | 0 |  |  | -433.75005 | -86.75001
3185 | 0.8847222 |  |  |  | 0 |  |  | -434.0265 | -86.8053
3190 | 0.8861111 |  |  |  | 0 |  |  | -434.5794 | -86.91588
3195 | 0.8875 |  |  |  | 0 |  |  | -435.40875 | -87.08175
3200 | 0.8888889 |  |  |  | 0 |  |  | -431.53845 | -86.30769
3205 | 0.8902778 |  |  |  | 0 |  |  | -434.30295 | -86.86059
3210 | 0.8916667 |  |  |  | 0 |  |  | -435.6852 | -87.13704
3215 | 0.8930556 |  |  |  | 0 |  |  | -433.75005 | -86.75001
3220 | 0.8944444 |  |  |  | 0 |  |  | -431.8149 | -86.36298
3225 | 0.8958333 |  |  |  | 0 |  |  | -432.3678 | -86.47356
3230 | 0.8972222 |  |  |  | 0 |  |  | -435.1323 | -87.02646
3235 | 0.8986111 |  |  |  | 0 |  |  | -432.9207 | -86.58414
3240 | 0.9 |  |  |  | 0 |  |  | -431.53845 | -86.30769
3245 | 0.9013889 |  |  |  | 0 |  |  | -432.3678 | -86.47356
3250 | 0.9027778 |  |  |  | 0 |  |  | -435.1323 | -87.02646
3255 | 0.9041667 |  |  |  | 0 |  |  | -432.64425 | -86.52885
3260 | 0.9055556 |  |  |  | 0 |  |  | -432.64425 | -86.52885
3265 | 0.9069444 |  |  |  | 0 |  |  | -435.40875 | -87.08175
3270 | 0.9083333 |  |  |  | 0 |  |  | -432.64425 | -86.52885
3275 | 0.9097222 |  |  |  | 0 |  |  | -433.75005 | -86.75001
3280 | 0.9111111 |  |  |  | 0 |  |  | -433.75005 | -86.75001
3285 | 0.9125 |  |  |  | 0 |  |  | -432.09135 | -86.41827
3290 | 0.9138889 |  |  |  | 0 |  |  | -432.64425 | -86.52885
3295 | 0.9152778 |  |  |  | 0 |  |  | -431.53845 | -86.30769
3300 | 0.9166667 |  |  |  | 0 |  |  | -435.6852 | -87.13704
3305 | 0.9180556 |  |  |  | 0 |  |  | -434.85585 | -86.97117
3310 | 0.9194444 |  |  |  | 0 |  |  | -431.8149 | -86.36298
3315 | 0.9208333 |  |  |  | 0 |  |  | -431.53845 | -86.30769
3320 | 0.9222222 |  |  |  | 0 |  |  | -432.9207 | -86.58414
3325 | 0.9236111 |  |  |  | 0 |  |  | -435.40875 | -87.08175
3330 | 0.925 |  |  |  | 0 |  |  | -432.3678 | -86.47356
3335 | 0.9263889 |  |  |  | 0 |  |  | -431.262 | -86.2524
3340 | 0.9277778 |  |  |  | 0 |  |  | -435.1323 | -87.02646
3345 | 0.9291667 |  |  |  | 0 |  |  | -433.75005 | -86.75001
3350 | 0.9305556 |  |  |  | 0 |  |  | -432.9207 | -86.58414
3355 | 0.9319444 |  |  |  | 0 |  |  | -434.0265 | -86.8053
3360 | 0.9333333 |  |  |  | 0 |  |  | -434.0265 | -86.8053
3365 | 0.9347222 |  |  |  | 0 |  |  | -436.51455 | -87.30291
3370 | 0.9361111 |  |  |  | 0 |  |  | -432.64425 | -86.52885
3375 | 0.9375 |  |  |  | 0 |  |  | -432.64425 | -86.52885
3380 | 0.9388889 |  |  |  | 0 |  |  | -433.75005 | -86.75001
3385 | 0.9402778 |  |  |  | 0 |  |  | -433.75005 | -86.75001
3390 | 0.9416667 |  |  |  | 0 |  |  | -435.40875 | -87.08175
3395 | 0.9430556 |  |  |  | 0 |  |  | -435.96165 | -87.19233
3400 | 0.9444444 |  |  |  | 0 |  |  | -433.19715 | -86.63943
3405 | 0.9458333 |  |  |  | 0 |  |  | -432.3678 | -86.47356
3410 | 0.9472222 |  |  |  | 0 |  |  | -433.19715 | -86.63943
3415 | 0.9486111 |  |  |  | 0 |  |  | -435.6852 | -87.13704
3420 | 0.95 |  |  |  | 0 |  |  | -434.30295 | -86.86059
3425 | 0.9513889 |  |  |  | 0 |  |  | -432.09135 | -86.41827
3430 | 0.9527778 |  |  |  | 0 |  |  | -431.53845 | -86.30769
3435 | 0.9541667 |  |  |  | 0 |  |  | -432.9207 | -86.58414
3440 | 0.9555556 |  |  |  | 0 |  |  | -435.6852 | -87.13704
3445 | 0.9569444 |  |  |  | 0 |  |  | -434.5794 | -86.91588
3450 | 0.9583333 |  |  |  | 0 |  |  | -431.262 | -86.2524
3455 | 0.9597222 |  |  |  | 0 |  |  | -435.40875 | -87.08175
3460 | 0.9611111 |  |  |  | 0 |  |  | -435.1323 | -87.02646
3465 | 0.9625 |  |  |  | 0 |  |  | -432.3678 | -86.47356
3470 | 0.9638889 |  |  |  | 0 |  |  | -432.9207 | -86.58414
3475 | 0.9652778 |  |  |  | 0 |  |  | -435.1323 | -87.02646
3480 | 0.9666667 |  |  |  | 0 |  |  | -432.9207 | -86.58414
3485 | 0.9680556 |  |  |  | 0 |  |  | -435.96165 | -87.19233
3490 | 0.9694444 |  |  |  | 0 |  |  | -435.96165 | -87.19233
3495 | 0.9708333 |  |  |  | 0 |  |  | -432.64425 | -86.52885
3500 | 0.9722222 |  |  |  | 0 |  |  | -432.64425 | -86.52885
3505 | 0.9736111 |  |  |  | 0 |  |  | -433.75005 | -86.75001
3510 | 0.975 |  |  |  | 0 |  |  | -435.40875 | -87.08175
3515 | 0.9763889 |  |  |  | 0 |  |  | -433.75005 | -86.75001
3520 | 0.9777778 |  |  |  | 0 |  |  | -435.40875 | -87.08175
3525 | 0.9791667 |  |  |  | 0 |  |  | -435.1323 | -87.02646
3530 | 0.9805556 |  |  |  | 0 |  |  | -437.3439 | -87.46878
3535 | 0.9819444 |  |  |  | 0 |  |  | -435.96165 | -87.19233
3540 | 0.9833333 |  |  |  | 0 |  |  | -433.19715 | -86.63943
3545 | 0.9847222 |  |  |  | 0 |  |  | -435.96165 | -87.19233
3550 | 0.9861111 |  |  |  | 0 |  |  | -434.85585 | -86.97117
3555 | 0.9875 |  |  |  | 0 |  |  | -435.96165 | -87.19233
3560 | 0.9888889 |  |  |  | 0 |  |  | -435.6852 | -87.13704
3565 | 0.9902778 |  |  |  | 0 |  |  | -435.6852 | -87.13704
3570 | 0.9916667 |  |  |  | 0 |  |  | -434.0265 | -86.8053
3575 | 0.9930556 |  |  |  | 0 |  |  | -433.75005 | -86.75001
3580 | 0.9944444 |  |  |  | 0 |  |  | -438.4497 | -87.68994
3585 | 0.9958333 |  |  |  | 0 |  |  | -435.40875 | -87.08175
3590 | 0.9972222 |  |  |  | 0 |  |  | -433.4736 | -86.69472
3595 | 0.9986111 | 0 | 16.9 | 11 | 16.9 |  |  | -433.4736 | -86.69472
3600 | 1 | 0 | 17 | 10 | 17 | 16.9 | 0.1 | -436.51455 | -87.30291
3605 | 1.001389 | 0 | 16.8 | 11.2 | 16.8 |  |  | -434.85585 | -86.97117
3610 | 1.002778 |  |  |  | 0 |  |  | -435.40875 | -87.08175
3615 | 1.004167 |  |  |  | 0 |  |  | -433.75005 | -86.75001
3620 | 1.005556 |  |  |  | 0 |  |  | -435.1323 | -87.02646
3625 | 1.006944 |  |  |  | 0 |  |  | -434.0265 | -86.8053
3630 | 1.008333 |  |  |  | 0 |  |  | -435.96165 | -87.19233
3635 | 1.009722 |  |  |  | 0 |  |  | -435.96165 | -87.19233
3640 | 1.011111 |  |  |  | 0 |  |  | -434.85585 | -86.97117
3645 | 1.0125 |  |  |  | 0 |  |  | -432.09135 | -86.41827
3650 | 1.013889 |  |  |  | 0 |  |  | -435.40875 | -87.08175
3655 | 1.015278 |  |  |  | 0 |  |  | -437.8968 | -87.57936
3660 | 1.016667 |  |  |  | 0 |  |  | -435.96165 | -87.19233
3665 | 1.018056 |  |  |  | 0 |  |  | -434.0265 | -86.8053
3670 | 1.019444 |  |  |  | 0 |  |  | -434.85585 | -86.97117
3675 | 1.020833 |  |  |  | 0 |  |  | -435.1323 | -87.02646
3680 | 1.022222 |  |  |  | 0 |  |  | -435.40875 | -87.08175
3685 | 1.023611 |  |  |  | 0 |  |  | -435.1323 | -87.02646
3690 | 1.025 |  |  |  | 0 |  |  | -437.06745 | -87.41349
3695 | 1.026389 |  |  |  | 0 |  |  | -439.27905 | -87.85581
3700 | 1.027778 |  |  |  | 0 |  |  | -438.17325 | -87.63465
3705 | 1.029167 |  |  |  | 0 |  |  | -435.96165 | -87.19233
3710 | 1.030556 |  |  |  | 0 |  |  | -434.85585 | -86.97117
3715 | 1.031944 |  |  |  | 0 |  |  | -435.1323 | -87.02646
3720 | 1.033333 |  |  |  | 0 |  |  | -439.0026 | -87.80052
3725 | 1.034722 |  |  |  | 0 |  |  | -437.3439 | -87.46878
3730 | 1.036111 |  |  |  | 0 |  |  | -435.40875 | -87.08175
3735 | 1.0375 |  |  |  | 0 |  |  | -432.9207 | -86.58414
3740 | 1.038889 |  |  |  | 0 |  |  | -435.6852 | -87.13704
3745 | 1.040278 |  |  |  | 0 |  |  | -438.17325 | -87.63465
3750 | 1.041667 |  |  |  | 0 |  |  | -435.96165 | -87.19233
3755 | 1.043056 |  |  |  | 0 |  |  | -435.1323 | -87.02646
3760 | 1.044444 |  |  |  | 0 |  |  | -435.96165 | -87.19233
3765 | 1.045833 |  |  |  | 0 |  |  | -437.3439 | -87.46878
3770 | 1.047222 |  |  |  | 0 |  |  | -435.40875 | -87.08175
3775 | 1.048611 |  |  |  | 0 |  |  | -435.96165 | -87.19233
3780 | 1.05 |  |  |  | 0 |  |  | -436.51455 | -87.30291
3785 | 1.051389 |  |  |  | 0 |  |  | -437.3439 | -87.46878
3790 | 1.052778 |  |  |  | 0 |  |  | -436.791 | -87.3582
3795 | 1.054167 |  |  |  | 0 |  |  | -435.40875 | -87.08175
3800 | 1.055556 |  |  |  | 0 |  |  | -436.2381 | -87.24762
3805 | 1.056944 |  |  |  | 0 |  |  | -435.6852 | -87.13704
3810 | 1.058333 |  |  |  | 0 |  |  | -437.06745 | -87.41349
3815 | 1.059722 |  |  |  | 0 |  |  | -436.791 | -87.3582
3820 | 1.061111 |  |  |  | 0 |  |  | -435.40875 | -87.08175
3825 | 1.0625 |  |  |  | 0 |  |  | -434.0265 | -86.8053
3830 | 1.063889 |  |  |  | 0 |  |  | -433.19715 | -86.63943
3835 | 1.065278 |  |  |  | 0 |  |  | -436.2381 | -87.24762
3840 | 1.066667 |  |  |  | 0 |  |  | -435.96165 | -87.19233
3845 | 1.068056 |  |  |  | 0 |  |  | -433.75005 | -86.75001
3850 | 1.069444 |  |  |  | 0 |  |  | -436.791 | -87.3582
3855 | 1.070833 |  |  |  | 0 |  |  | -434.30295 | -86.86059
3860 | 1.072222 |  |  |  | 0 |  |  | -435.40875 | -87.08175
3865 | 1.073611 |  |  |  | 0 |  |  | -435.96165 | -87.19233
3870 | 1.075 |  |  |  | 0 |  |  | -436.2381 | -87.24762
3875 | 1.076389 |  |  |  | 0 |  |  | -439.83195 | -87.96639
3880 | 1.077778 |  |  |  | 0 |  |  | -436.51455 | -87.30291
3885 | 1.079167 |  |  |  | 0 |  |  | -436.791 | -87.3582
3890 | 1.080556 |  |  |  | 0 |  |  | -435.1323 | -87.02646
3895 | 1.081944 |  |  |  | 0 |  |  | -436.791 | -87.3582
3900 | 1.083333 |  |  |  | 0 |  |  | -437.3439 | -87.46878
3905 | 1.084722 |  |  |  | 0 |  |  | -437.06745 | -87.41349
3910 | 1.086111 |  |  |  | 0 |  |  | -437.8968 | -87.57936
3915 | 1.0875 |  |  |  | 0 |  |  | -436.51455 | -87.30291
3920 | 1.088889 |  |  |  | 0 |  |  | -435.96165 | -87.19233
3925 | 1.090278 |  |  |  | 0 |  |  | -437.62035 | -87.52407
3930 | 1.091667 |  |  |  | 0 |  |  | -437.8968 | -87.57936
3935 | 1.093056 |  |  |  | 0 |  |  | -434.5794 | -86.91588
3940 | 1.094444 |  |  |  | 0 |  |  | -436.2381 | -87.24762
3945 | 1.095833 |  |  |  | 0 |  |  | -438.4497 | -87.68994
3950 | 1.097222 |  |  |  | 0 |  |  | -437.62035 | -87.52407
3955 | 1.098611 |  |  |  | 0 |  |  | -435.40875 | -87.08175
3960 | 1.1 |  |  |  | 0 |  |  | -436.51455 | -87.30291
3965 | 1.101389 |  |  |  | 0 |  |  | -436.2381 | -87.24762
3970 | 1.102778 |  |  |  | 0 |  |  | -438.72615 | -87.74523
3975 | 1.104167 |  |  |  | 0 |  |  | -435.6852 | -87.13704
3980 | 1.105556 |  |  |  | 0 |  |  | -435.40875 | -87.08175
3985 | 1.106944 |  |  |  | 0 |  |  | -438.4497 | -87.68994
3990 | 1.108333 |  |  |  | 0 |  |  | -437.62035 | -87.52407
3995 | 1.109722 |  |  |  | 0 |  |  | -436.791 | -87.3582
4000 | 1.111111 |  |  |  | 0 |  |  | -437.62035 | -87.52407
4005 | 1.1125 |  |  |  | 0 |  |  | -436.791 | -87.3582
4010 | 1.113889 |  |  |  | 0 |  |  | -436.791 | -87.3582
4015 | 1.115278 |  |  |  | 0 |  |  | -436.791 | -87.3582
4020 | 1.116667 |  |  |  | 0 |  |  | -438.17325 | -87.63465
4025 | 1.118056 |  |  |  | 0 |  |  | -436.791 | -87.3582
4030 | 1.119444 |  |  |  | 0 |  |  | -436.2381 | -87.24762
4035 | 1.120833 |  |  |  | 0 |  |  | -435.96165 | -87.19233
4040 | 1.122222 |  |  |  | 0 |  |  | -436.791 | -87.3582
4045 | 1.123611 |  |  |  | 0 |  |  | -437.06745 | -87.41349
4050 | 1.125 |  |  |  | 0 |  |  | -434.0265 | -86.8053
4055 | 1.126389 |  |  |  | 0 |  |  | -437.62035 | -87.52407
4060 | 1.127778 |  |  |  | 0 |  |  | -441.2142 | -88.24284
4065 | 1.129167 |  |  |  | 0 |  |  | -438.17325 | -87.63465
4070 | 1.130556 |  |  |  | 0 |  |  | -439.0026 | -87.80052
4075 | 1.131944 |  |  |  | 0 |  |  | -436.2381 | -87.24762
4080 | 1.133333 |  |  |  | 0 |  |  | -439.0026 | -87.80052
4085 | 1.134722 |  |  |  | 0 |  |  | -438.17325 | -87.63465
4090 | 1.136111 |  |  |  | 0 |  |  | -436.791 | -87.3582
4095 | 1.1375 |  |  |  | 0 |  |  | -437.3439 | -87.46878
4100 | 1.138889 |  |  |  | 0 |  |  | -438.17325 | -87.63465
4105 | 1.140278 |  |  |  | 0 |  |  | -438.72615 | -87.74523
4110 | 1.141667 |  |  |  | 0 |  |  | -436.2381 | -87.24762
4115 | 1.143056 |  |  |  | 0 |  |  | -437.06745 | -87.41349
4120 | 1.144444 |  |  |  | 0 |  |  | -435.96165 | -87.19233
4125 | 1.145833 |  |  |  | 0 |  |  | -439.27905 | -87.85581
4130 | 1.147222 |  |  |  | 0 |  |  | -437.06745 | -87.41349
4135 | 1.148611 |  |  |  | 0 |  |  | -436.51455 | -87.30291
4140 | 1.15 |  |  |  | 0 |  |  | -438.17325 | -87.63465
4145 | 1.151389 |  |  |  | 0 |  |  | -436.791 | -87.3582
4150 | 1.152778 |  |  |  | 0 |  |  | -437.62035 | -87.52407
4155 | 1.154167 |  |  |  | 0 |  |  | -438.72615 | -87.74523
4160 | 1.155556 |  |  |  | 0 |  |  | -437.8968 | -87.57936
4165 | 1.156944 |  |  |  | 0 |  |  | -436.2381 | -87.24762
4170 | 1.158333 |  |  |  | 0 |  |  | -437.8968 | -87.57936
4175 | 1.159722 |  |  |  | 0 |  |  | -439.27905 | -87.85581
4180 | 1.161111 |  |  |  | 0 |  |  | -437.06745 | -87.41349
4185 | 1.1625 |  |  |  | 0 |  |  | -435.1323 | -87.02646
4190 | 1.163889 |  |  |  | 0 |  |  | -437.8968 | -87.57936
4195 | 1.165278 |  |  |  | 0 |  |  | -436.791 | -87.3582
4200 | 1.166667 |  |  |  | 0 |  |  | -436.2381 | -87.24762
4205 | 1.168056 |  |  |  | 0 |  |  | -435.1323 | -87.02646
4210 | 1.169444 |  |  |  | 0 |  |  | -436.2381 | -87.24762
4215 | 1.170833 |  |  |  | 0 |  |  | -437.8968 | -87.57936
4220 | 1.172222 |  |  |  | 0 |  |  | -436.51455 | -87.30291
4225 | 1.173611 |  |  |  | 0 |  |  | -436.2381 | -87.24762
4230 | 1.175 |  |  |  | 0 |  |  | -437.06745 | -87.41349
4235 | 1.176389 |  |  |  | 0 |  |  | -435.6852 | -87.13704
4240 | 1.177778 |  |  |  | 0 |  |  | -439.0026 | -87.80052
4245 | 1.179167 |  |  |  | 0 |  |  | -437.06745 | -87.41349
4250 | 1.180556 |  |  |  | 0 |  |  | -438.4497 | -87.68994
4255 | 1.181944 |  |  |  | 0 |  |  | -436.791 | -87.3582
4260 | 1.183333 |  |  |  | 0 |  |  | -439.5555 | -87.9111
4265 | 1.184722 |  |  |  | 0 |  |  | -439.5555 | -87.9111
4270 | 1.186111 |  |  |  | 0 |  |  | -438.17325 | -87.63465
4275 | 1.1875 |  |  |  | 0 |  |  | -437.06745 | -87.41349
4280 | 1.188889 |  |  |  | 0 |  |  | -437.62035 | -87.52407
4285 | 1.190278 |  |  |  | 0 |  |  | -440.38485 | -88.07697
4290 | 1.191667 |  |  |  | 0 |  |  | -437.62035 | -87.52407
4295 | 1.193056 |  |  |  | 0 |  |  | -437.3439 | -87.46878
4300 | 1.194444 |  |  |  | 0 |  |  | -436.51455 | -87.30291
4305 | 1.195833 |  |  |  | 0 |  |  | -439.83195 | -87.96639
4310 | 1.197222 |  |  |  | 0 |  |  | -437.62035 | -87.52407
4315 | 1.198611 |  |  |  | 0 |  |  | -435.96165 | -87.19233
4320 | 1.2 |  |  |  | 0 |  |  | -438.72615 | -87.74523
4325 | 1.201389 |  |  |  | 0 |  |  | -437.8968 | -87.57936
4330 | 1.202778 |  |  |  | 0 |  |  | -437.3439 | -87.46878
4335 | 1.204167 |  |  |  | 0 |  |  | -436.791 | -87.3582
4340 | 1.205556 |  |  |  | 0 |  |  | -436.791 | -87.3582
4345 | 1.206944 |  |  |  | 0 |  |  | -440.38485 | -88.07697
4350 | 1.208333 |  |  |  | 0 |  |  | -439.27905 | -87.85581
4355 | 1.209722 |  |  |  | 0 |  |  | -437.8968 | -87.57936
4360 | 1.211111 |  |  |  | 0 |  |  | -437.3439 | -87.46878
4365 | 1.2125 |  |  |  | 0 |  |  | -436.791 | -87.3582
4370 | 1.213889 |  |  |  | 0 |  |  | -437.06745 | -87.41349
4375 | 1.215278 |  |  |  | 0 |  |  | -437.3439 | -87.46878
4380 | 1.216667 |  |  |  | 0 |  |  | -437.06745 | -87.41349
4385 | 1.218056 |  |  |  | 0 |  |  | -437.3439 | -87.46878
4390 | 1.219444 |  |  |  | 0 |  |  | -436.51455 | -87.30291
4395 | 1.220833 |  |  |  | 0 |  |  | -436.2381 | -87.24762
4400 | 1.222222 |  |  |  | 0 |  |  | -438.4497 | -87.68994
4405 | 1.223611 |  |  |  | 0 |  |  | -436.2381 | -87.24762
4410 | 1.225 |  |  |  | 0 |  |  | -438.17325 | -87.63465
4415 | 1.226389 |  |  |  | 0 |  |  | -437.06745 | -87.41349
4420 | 1.227778 |  |  |  | 0 |  |  | -435.96165 | -87.19233
4425 | 1.229167 |  |  |  | 0 |  |  | -440.38485 | -88.07697
4430 | 1.230556 |  |  |  | 0 |  |  | -440.1084 | -88.02168
4435 | 1.231944 |  |  |  | 0 |  |  | -437.8968 | -87.57936
4440 | 1.233333 |  |  |  | 0 |  |  | -436.791 | -87.3582
4445 | 1.234722 |  |  |  | 0 |  |  | -439.0026 | -87.80052
4450 | 1.236111 |  |  |  | 0 |  |  | -439.5555 | -87.9111
4455 | 1.2375 |  |  |  | 0 |  |  | -437.62035 | -87.52407
4460 | 1.238889 |  |  |  | 0 |  |  | -436.51455 | -87.30291
4465 | 1.240278 |  |  |  | 0 |  |  | -440.1084 | -88.02168
4470 | 1.241667 |  |  |  | 0 |  |  | -437.8968 | -87.57936
4475 | 1.243056 |  |  |  | 0 |  |  | -435.6852 | -87.13704
4480 | 1.244444 |  |  |  | 0 |  |  | -436.51455 | -87.30291
4485 | 1.245833 |  |  |  | 0 |  |  | -440.6613 | -88.13226
4490 | 1.247222 |  |  |  | 0 |  |  | -439.83195 | -87.96639
4495 | 1.248611 |  |  |  | 0 |  |  | -437.3439 | -87.46878
4500 | 1.25 |  |  |  | 0 |  |  | -437.06745 | -87.41349
4505 | 1.251389 |  |  |  | 0 |  |  | -438.72615 | -87.74523
4510 | 1.252778 |  |  |  | 0 |  |  | -440.1084 | -88.02168
4515 | 1.254167 |  |  |  | 0 |  |  | -437.62035 | -87.52407
4520 | 1.255556 |  |  |  | 0 |  |  | -435.96165 | -87.19233
4525 | 1.256944 |  |  |  | 0 |  |  | -438.4497 | -87.68994
4530 | 1.258333 |  |  |  | 0 |  |  | -439.5555 | -87.9111
4535 | 1.259722 |  |  |  | 0 |  |  | -438.4497 | -87.68994
4540 | 1.261111 |  |  |  | 0 |  |  | -438.17325 | -87.63465
4545 | 1.2625 |  |  |  | 0 |  |  | -439.0026 | -87.80052
4550 | 1.263889 |  |  |  | 0 |  |  | -439.27905 | -87.85581
4555 | 1.265278 |  |  |  | 0 |  |  | -438.17325 | -87.63465
4560 | 1.266667 |  |  |  | 0 |  |  | -440.38485 | -88.07697
4565 | 1.268056 |  |  |  | 0 |  |  | -438.4497 | -87.68994
4570 | 1.269444 |  |  |  | 0 |  |  | -437.3439 | -87.46878
4575 | 1.270833 |  |  |  | 0 |  |  | -438.17325 | -87.63465
4580 | 1.272222 |  |  |  | 0 |  |  | -439.83195 | -87.96639
4585 | 1.273611 |  |  |  | 0 |  |  | -438.72615 | -87.74523
4590 | 1.275 |  |  |  | 0 |  |  | -436.791 | -87.3582
4595 | 1.276389 |  |  |  | 0 |  |  | -438.4497 | -87.68994
4600 | 1.277778 |  |  |  | 0 |  |  | -438.17325 | -87.63465
4605 | 1.279167 |  |  |  | 0 |  |  | -436.51455 | -87.30291
4610 | 1.280556 |  |  |  | 0 |  |  | -440.93775 | -88.18755
4615 | 1.281944 |  |  |  | 0 |  |  | -441.2142 | -88.24284
4620 | 1.283333 |  |  |  | 0 |  |  | -438.4497 | -87.68994
4625 | 1.284722 |  |  |  | 0 |  |  | -440.1084 | -88.02168
4630 | 1.286111 |  |  |  | 0 |  |  | -439.0026 | -87.80052
4635 | 1.2875 |  |  |  | 0 |  |  | -438.17325 | -87.63465
4640 | 1.288889 |  |  |  | 0 |  |  | -441.7671 | -88.35342
4645 | 1.290278 |  |  |  | 0 |  |  | -438.72615 | -87.74523
4650 | 1.291667 |  |  |  | 0 |  |  | -438.4497 | -87.68994
4655 | 1.293056 |  |  |  | 0 |  |  | -440.93775 | -88.18755
4660 | 1.294444 |  |  |  | 0 |  |  | -441.2142 | -88.24284
4665 | 1.295833 |  |  |  | 0 |  |  | -439.27905 | -87.85581
4670 | 1.297222 |  |  |  | 0 |  |  | -437.62035 | -87.52407
4675 | 1.298611 |  |  |  | 0 |  |  | -442.32 | -88.464
4680 | 1.3 |  |  |  | 0 |  |  | -439.27905 | -87.85581
4685 | 1.301389 |  |  |  | 0 |  |  | -438.72615 | -87.74523
4690 | 1.302778 |  |  |  | 0 |  |  | -438.4497 | -87.68994
4695 | 1.304167 |  |  |  | 0 |  |  | -440.1084 | -88.02168
4700 | 1.305556 |  |  |  | 0 |  |  | -437.8968 | -87.57936
4705 | 1.306944 |  |  |  | 0 |  |  | -438.17325 | -87.63465
4710 | 1.308333 |  |  |  | 0 |  |  | -437.8968 | -87.57936
4715 | 1.309722 |  |  |  | 0 |  |  | -440.6613 | -88.13226
4720 | 1.311111 |  |  |  | 0 |  |  | -439.27905 | -87.85581
4725 | 1.3125 |  |  |  | 0 |  |  | -439.83195 | -87.96639
4730 | 1.313889 |  |  |  | 0 |  |  | -439.27905 | -87.85581
4735 | 1.315278 |  |  |  | 0 |  |  | -440.1084 | -88.02168
4740 | 1.316667 |  |  |  | 0 |  |  | -436.791 | -87.3582
4745 | 1.318056 |  |  |  | 0 |  |  | -439.83195 | -87.96639
4750 | 1.319444 |  |  |  | 0 |  |  | -438.72615 | -87.74523
4755 | 1.320833 |  |  |  | 0 |  |  | -440.1084 | -88.02168
4760 | 1.322222 |  |  |  | 0 |  |  | -439.5555 | -87.9111
4765 | 1.323611 |  |  |  | 0 |  |  | -439.27905 | -87.85581
4770 | 1.325 |  |  |  | 0 |  |  | -438.72615 | -87.74523
4775 | 1.326389 |  |  |  | 0 |  |  | -437.62035 | -87.52407
4780 | 1.327778 |  |  |  | 0 |  |  | -440.38485 | -88.07697
4785 | 1.329167 |  |  |  | 0 |  |  | -438.4497 | -87.68994
4790 | 1.330556 |  |  |  | 0 |  |  | -440.93775 | -88.18755
4795 | 1.331944 |  |  |  | 0 |  |  | -440.38485 | -88.07697
4800 | 1.333333 |  |  |  | 0 |  |  | -441.2142 | -88.24284
4805 | 1.334722 |  |  |  | 0 |  |  | -440.6613 | -88.13226
4810 | 1.336111 |  |  |  | 0 |  |  | -440.38485 | -88.07697
4815 | 1.3375 |  |  |  | 0 |  |  | -442.32 | -88.464
4820 | 1.338889 |  |  |  | 0 |  |  | -439.27905 | -87.85581
4825 | 1.340278 |  |  |  | 0 |  |  | -440.1084 | -88.02168
4830 | 1.341667 |  |  |  | 0 |  |  | -439.27905 | -87.85581
4835 | 1.343056 |  |  |  | 0 |  |  | -438.4497 | -87.68994
4840 | 1.344444 |  |  |  | 0 |  |  | -438.4497 | -87.68994
4845 | 1.345833 |  |  |  | 0 |  |  | -438.72615 | -87.74523
4850 | 1.347222 |  |  |  | 0 |  |  | -440.93775 | -88.18755
4855 | 1.348611 |  |  |  | 0 |  |  | -440.1084 | -88.02168
4860 | 1.35 |  |  |  | 0 |  |  | -439.0026 | -87.80052
4865 | 1.351389 |  |  |  | 0 |  |  | -439.0026 | -87.80052
4870 | 1.352778 |  |  |  | 0 |  |  | -438.4497 | -87.68994
4875 | 1.354167 |  |  |  | 0 |  |  | -437.8968 | -87.57936
4880 | 1.355556 |  |  |  | 0 |  |  | -438.17325 | -87.63465
4885 | 1.356944 |  |  |  | 0 |  |  | -440.93775 | -88.18755
4890 | 1.358333 |  |  |  | 0 |  |  | -440.1084 | -88.02168
4895 | 1.359722 |  |  |  | 0 |  |  | -437.3439 | -87.46878
4900 | 1.361111 |  |  |  | 0 |  |  | -440.6613 | -88.13226
4905 | 1.3625 |  |  |  | 0 |  |  | -440.1084 | -88.02168
4910 | 1.363889 |  |  |  | 0 |  |  | -438.4497 | -87.68994
4915 | 1.365278 |  |  |  | 0 |  |  | -437.8968 | -87.57936
4920 | 1.366667 |  |  |  | 0 |  |  | -438.72615 | -87.74523
4925 | 1.368056 |  |  |  | 0 |  |  | -440.38485 | -88.07697
4930 | 1.369444 |  |  |  | 0 |  |  | -439.27905 | -87.85581
4935 | 1.370833 |  |  |  | 0 |  |  | -438.72615 | -87.74523
4940 | 1.372222 |  |  |  | 0 |  |  | -437.8968 | -87.57936
4945 | 1.373611 |  |  |  | 0 |  |  | -441.7671 | -88.35342
4950 | 1.375 |  |  |  | 0 |  |  | -439.0026 | -87.80052
4955 | 1.376389 |  |  |  | 0 |  |  | -438.4497 | -87.68994
4960 | 1.377778 |  |  |  | 0 |  |  | -437.3439 | -87.46878
4965 | 1.379167 |  |  |  | 0 |  |  | -441.49065 | -88.29813
4970 | 1.380556 |  |  |  | 0 |  |  | -442.8729 | -88.57458
4975 | 1.381944 |  |  |  | 0 |  |  | -441.2142 | -88.24284
4980 | 1.383333 |  |  |  | 0 |  |  | -440.6613 | -88.13226
4985 | 1.384722 |  |  |  | 0 |  |  | -438.4497 | -87.68994
4990 | 1.386111 |  |  |  | 0 |  |  | -441.2142 | -88.24284
4995 | 1.3875 |  |  |  | 0 |  |  | -439.27905 | -87.85581
5000 | 1.388889 |  |  |  | 0 |  |  | -441.7671 | -88.35342
5005 | 1.390278 |  |  |  | 0 |  |  | -442.04355 | -88.40871
5010 | 1.391667 |  |  |  | 0 |  |  | -440.6613 | -88.13226
5015 | 1.393056 |  |  |  | 0 |  |  | -439.5555 | -87.9111
5020 | 1.394444 |  |  |  | 0 |  |  | -437.8968 | -87.57936
5025 | 1.395833 |  |  |  | 0 |  |  | -440.1084 | -88.02168
5030 | 1.397222 |  |  |  | 0 |  |  | -441.49065 | -88.29813
5035 | 1.398611 |  |  |  | 0 |  |  | -440.6613 | -88.13226
5040 | 1.4 |  |  |  | 0 |  |  | -438.4497 | -87.68994
5045 | 1.401389 |  |  |  | 0 |  |  | -443.9787 | -88.79574
5050 | 1.402778 |  |  |  | 0 |  |  | -441.2142 | -88.24284
5055 | 1.404167 |  |  |  | 0 |  |  | -437.62035 | -87.52407
5060 | 1.405556 |  |  |  | 0 |  |  | -440.1084 | -88.02168
5065 | 1.406944 |  |  |  | 0 |  |  | -438.4497 | -87.68994
5070 | 1.408333 |  |  |  | 0 |  |  | -440.38485 | -88.07697
5075 | 1.409722 |  |  |  | 0 |  |  | -438.72615 | -87.74523
5080 | 1.411111 |  |  |  | 0 |  |  | -439.27905 | -87.85581
5085 | 1.4125 |  |  |  | 0 |  |  | -439.83195 | -87.96639
5090 | 1.413889 |  |  |  | 0 |  |  | -438.4497 | -87.68994
5095 | 1.415278 |  |  |  | 0 |  |  | -438.72615 | -87.74523
5100 | 1.416667 |  |  |  | 0 |  |  | -438.17325 | -87.63465
5105 | 1.418056 |  |  |  | 0 |  |  | -438.72615 | -87.74523
5110 | 1.419444 |  |  |  | 0 |  |  | -440.38485 | -88.07697
5115 | 1.420833 |  |  |  | 0 |  |  | -438.17325 | -87.63465
5120 | 1.422222 |  |  |  | 0 |  |  | -438.4497 | -87.68994
5125 | 1.423611 |  |  |  | 0 |  |  | -438.4497 | -87.68994
5130 | 1.425 |  |  |  | 0 |  |  | -439.83195 | -87.96639
5135 | 1.426389 |  |  |  | 0 |  |  | -437.8968 | -87.57936
5140 | 1.427778 |  |  |  | 0 |  |  | -438.72615 | -87.74523
5145 | 1.429167 |  |  |  | 0 |  |  | -442.8729 | -88.57458
5150 | 1.430556 |  |  |  | 0 |  |  | -440.38485 | -88.07697
5155 | 1.431944 |  |  |  | 0 |  |  | -440.38485 | -88.07697
5160 | 1.433333 |  |  |  | 0 |  |  | -439.83195 | -87.96639
5165 | 1.434722 |  |  |  | 0 |  |  | -439.83195 | -87.96639
5170 | 1.436111 |  |  |  | 0 |  |  | -441.2142 | -88.24284
5175 | 1.4375 |  |  |  | 0 |  |  | -441.49065 | -88.29813
5180 | 1.438889 |  |  |  | 0 |  |  | -439.0026 | -87.80052
5185 | 1.440278 |  |  |  | 0 |  |  | -438.4497 | -87.68994
5190 | 1.441667 |  |  |  | 0 |  |  | -438.4497 | -87.68994
5195 | 1.443056 |  |  |  | 0 |  |  | -439.5555 | -87.9111
5200 | 1.444444 |  |  |  | 0 |  |  | -442.04355 | -88.40871
5205 | 1.445833 |  |  |  | 0 |  |  | -440.38485 | -88.07697
5210 | 1.447222 |  |  |  | 0 |  |  | -439.5555 | -87.9111
5215 | 1.448611 |  |  |  | 0 |  |  | -440.93775 | -88.18755
5220 | 1.45 |  |  |  | 0 |  |  | -441.2142 | -88.24284
5225 | 1.451389 |  |  |  | 0 |  |  | -440.38485 | -88.07697
5230 | 1.452778 |  |  |  | 0 |  |  | -439.27905 | -87.85581
5235 | 1.454167 |  |  |  | 0 |  |  | -439.0026 | -87.80052
5240 | 1.455556 |  |  |  | 0 |  |  | -439.83195 | -87.96639
5245 | 1.456944 |  |  |  | 0 |  |  | -438.17325 | -87.63465
5250 | 1.458333 |  |  |  | 0 |  |  | -439.27905 | -87.85581
5255 | 1.459722 |  |  |  | 0 |  |  | -440.38485 | -88.07697
5260 | 1.461111 |  |  |  | 0 |  |  | -440.93775 | -88.18755
5265 | 1.4625 |  |  |  | 0 |  |  | -438.17325 | -87.63465
5270 | 1.463889 |  |  |  | 0 |  |  | -441.49065 | -88.29813
5275 | 1.465278 |  |  |  | 0 |  |  | -439.5555 | -87.9111
5280 | 1.466667 |  |  |  | 0 |  |  | -437.8968 | -87.57936
5285 | 1.468056 |  |  |  | 0 |  |  | -439.5555 | -87.9111
5290 | 1.469444 |  |  |  | 0 |  |  | -439.83195 | -87.96639
5295 | 1.470833 |  |  |  | 0 |  |  | -437.8968 | -87.57936
5300 | 1.472222 |  |  |  | 0 |  |  | -442.04355 | -88.40871
5305 | 1.473611 |  |  |  | 0 |  |  | -438.4497 | -87.68994
5310 | 1.475 |  |  |  | 0 |  |  | -438.72615 | -87.74523
5315 | 1.476389 |  |  |  | 0 |  |  | -439.27905 | -87.85581
5320 | 1.477778 |  |  |  | 0 |  |  | -438.17325 | -87.63465
5325 | 1.479167 |  |  |  | 0 |  |  | -441.49065 | -88.29813
5330 | 1.480556 |  |  |  | 0 |  |  | -442.59645 | -88.51929
5335 | 1.481944 |  |  |  | 0 |  |  | -440.6613 | -88.13226
5340 | 1.483333 |  |  |  | 0 |  |  | -439.27905 | -87.85581
5345 | 1.484722 |  |  |  | 0 |  |  | -440.38485 | -88.07697
5350 | 1.486111 |  |  |  | 0 |  |  | -441.49065 | -88.29813
5355 | 1.4875 |  |  |  | 0 |  |  | -440.38485 | -88.07697
5360 | 1.488889 |  |  |  | 0 |  |  | -440.93775 | -88.18755
5365 | 1.490278 |  |  |  | 0 |  |  | -439.5555 | -87.9111
5370 | 1.491667 |  |  |  | 0 |  |  | -439.27905 | -87.85581
5375 | 1.493056 |  |  |  | 0 |  |  | -439.0026 | -87.80052
5380 | 1.494444 |  |  |  | 0 |  |  | -437.62035 | -87.52407
5385 | 1.495833 |  |  |  | 0 |  |  | -440.6613 | -88.13226
5390 | 1.497222 |  |  |  | 0 |  |  | -440.6613 | -88.13226
5395 | 1.498611 |  |  |  | 0 |  |  | -440.1084 | -88.02168
5400 | 1.5 |  |  |  | 0 |  |  | -439.0026 | -87.80052
5405 | 1.501389 |  |  |  | 0 |  |  | -438.72615 | -87.74523
5410 | 1.502778 |  |  |  | 0 |  |  | -437.8968 | -87.57936
5415 | 1.504167 |  |  |  | 0 |  |  | -443.14935 | -88.62987
5420 | 1.505556 |  |  |  | 0 |  |  | -440.6613 | -88.13226
5425 | 1.506944 |  |  |  | 0 |  |  | -439.27905 | -87.85581
5430 | 1.508333 |  |  |  | 0 |  |  | -437.8968 | -87.57936
5435 | 1.509722 |  |  |  | 0 |  |  | -439.83195 | -87.96639
5440 | 1.511111 |  |  |  | 0 |  |  | -441.49065 | -88.29813
5445 | 1.5125 |  |  |  | 0 |  |  | -439.27905 | -87.85581
5450 | 1.513889 |  |  |  | 0 |  |  | -439.5555 | -87.9111
5455 | 1.515278 |  |  |  | 0 |  |  | -438.72615 | -87.74523
5460 | 1.516667 |  |  |  | 0 |  |  | -439.0026 | -87.80052
5465 | 1.518056 |  |  |  | 0 |  |  | -439.27905 | -87.85581
5470 | 1.519444 |  |  |  | 0 |  |  | -440.38485 | -88.07697
5475 | 1.520833 |  |  |  | 0 |  |  | -440.1084 | -88.02168
5480 | 1.522222 |  |  |  | 0 |  |  | -438.17325 | -87.63465
5485 | 1.523611 |  |  |  | 0 |  |  | -437.8968 | -87.57936
5490 | 1.525 |  |  |  | 0 |  |  | -440.38485 | -88.07697
5495 | 1.526389 |  |  |  | 0 |  |  | -438.17325 | -87.63465
5500 | 1.527778 |  |  |  | 0 |  |  | -437.62035 | -87.52407
5505 | 1.529167 |  |  |  | 0 |  |  | -440.1084 | -88.02168
5510 | 1.530556 |  |  |  | 0 |  |  | -441.2142 | -88.24284
5515 | 1.531944 |  |  |  | 0 |  |  | -439.83195 | -87.96639
5520 | 1.533333 |  |  |  | 0 |  |  | -442.8729 | -88.57458
5525 | 1.534722 |  |  |  | 0 |  |  | -439.5555 | -87.9111
5530 | 1.536111 |  |  |  | 0 |  |  | -439.5555 | -87.9111
5535 | 1.5375 |  |  |  | 0 |  |  | -440.93775 | -88.18755
5540 | 1.538889 |  |  |  | 0 |  |  | -440.38485 | -88.07697
5545 | 1.540278 |  |  |  | 0 |  |  | -439.27905 | -87.85581
5550 | 1.541667 |  |  |  | 0 |  |  | -440.38485 | -88.07697
5555 | 1.543056 |  |  |  | 0 |  |  | -439.27905 | -87.85581
5560 | 1.544444 |  |  |  | 0 |  |  | -441.49065 | -88.29813
5565 | 1.545833 |  |  |  | 0 |  |  | -440.1084 | -88.02168
5570 | 1.547222 |  |  |  | 0 |  |  | -440.6613 | -88.13226
5575 | 1.548611 |  |  |  | 0 |  |  | -440.1084 | -88.02168
5580 | 1.55 |  |  |  | 0 |  |  | -439.0026 | -87.80052
5585 | 1.551389 |  |  |  | 0 |  |  | -440.93775 | -88.18755
5590 | 1.552778 |  |  |  | 0 |  |  | -441.7671 | -88.35342
5595 | 1.554167 |  |  |  | 0 |  |  | -438.72615 | -87.74523
5600 | 1.555556 |  |  |  | 0 |  |  | -438.17325 | -87.63465
5605 | 1.556944 |  |  |  | 0 |  |  | -439.0026 | -87.80052
5610 | 1.558333 |  |  |  | 0 |  |  | -440.1084 | -88.02168
5615 | 1.559722 |  |  |  | 0 |  |  | -440.6613 | -88.13226
5620 | 1.561111 |  |  |  | 0 |  |  | -439.5555 | -87.9111
5625 | 1.5625 |  |  |  | 0 |  |  | -438.72615 | -87.74523
5630 | 1.563889 |  |  |  | 0 |  |  | -440.1084 | -88.02168
5635 | 1.565278 |  |  |  | 0 |  |  | -439.83195 | -87.96639
5640 | 1.566667 |  |  |  | 0 |  |  | -441.49065 | -88.29813
5645 | 1.568056 |  |  |  | 0 |  |  | -439.5555 | -87.9111
5650 | 1.569444 |  |  |  | 0 |  |  | -437.62035 | -87.52407
5655 | 1.570833 |  |  |  | 0 |  |  | -443.4258 | -88.68516
5660 | 1.572222 |  |  |  | 0 |  |  | -440.1084 | -88.02168
5665 | 1.573611 |  |  |  | 0 |  |  | -440.6613 | -88.13226
5670 | 1.575 |  |  |  | 0 |  |  | -442.32 | -88.464
5675 | 1.576389 |  |  |  | 0 |  |  | -439.5555 | -87.9111
5680 | 1.577778 |  |  |  | 0 |  |  | -440.93775 | -88.18755
5685 | 1.579167 |  |  |  | 0 |  |  | -441.2142 | -88.24284
5690 | 1.580556 |  |  |  | 0 |  |  | -439.0026 | -87.80052
5695 | 1.581944 |  |  |  | 0 |  |  | -439.5555 | -87.9111
5700 | 1.583333 |  |  |  | 0 |  |  | -442.8729 | -88.57458
5705 | 1.584722 |  |  |  | 0 |  |  | -440.38485 | -88.07697
5710 | 1.586111 |  |  |  | 0 |  |  | -438.72615 | -87.74523
5715 | 1.5875 |  |  |  | 0 |  |  | -439.27905 | -87.85581
5720 | 1.588889 |  |  |  | 0 |  |  | -439.5555 | -87.9111
5725 | 1.590278 |  |  |  | 0 |  |  | -441.49065 | -88.29813
5730 | 1.591667 |  |  |  | 0 |  |  | -440.6613 | -88.13226
5735 | 1.593056 |  |  |  | 0 |  |  | -440.1084 | -88.02168
5740 | 1.594444 |  |  |  | 0 |  |  | -440.1084 | -88.02168
5745 | 1.595833 |  |  |  | 0 |  |  | -439.27905 | -87.85581
5750 | 1.597222 |  |  |  | 0 |  |  | -443.14935 | -88.62987
5755 | 1.598611 |  |  |  | 0 |  |  | -442.32 | -88.464
5760 | 1.6 |  |  |  | 0 |  |  | -440.38485 | -88.07697
5765 | 1.601389 |  |  |  | 0 |  |  | -438.17325 | -87.63465
5770 | 1.602778 |  |  |  | 0 |  |  | -439.27905 | -87.85581
5775 | 1.604167 |  |  |  | 0 |  |  | -442.04355 | -88.40871
5780 | 1.605556 |  |  |  | 0 |  |  | -439.5555 | -87.9111
5785 | 1.606944 |  |  |  | 0 |  |  | -439.27905 | -87.85581
5790 | 1.608333 |  |  |  | 0 |  |  | -439.0026 | -87.80052
5795 | 1.609722 |  |  |  | 0 |  |  | -441.7671 | -88.35342
5800 | 1.611111 |  |  |  | 0 |  |  | -439.5555 | -87.9111
5805 | 1.6125 |  |  |  | 0 |  |  | -438.4497 | -87.68994
5810 | 1.613889 |  |  |  | 0 |  |  | -438.4497 | -87.68994
5815 | 1.615278 |  |  |  | 0 |  |  | -439.83195 | -87.96639
5820 | 1.616667 |  |  |  | 0 |  |  | -442.59645 | -88.51929
5825 | 1.618056 |  |  |  | 0 |  |  | -441.2142 | -88.24284
5830 | 1.619444 |  |  |  | 0 |  |  | -440.93775 | -88.18755
5835 | 1.620833 |  |  |  | 0 |  |  | -440.1084 | -88.02168
5840 | 1.622222 |  |  |  | 0 |  |  | -440.38485 | -88.07697
5845 | 1.623611 |  |  |  | 0 |  |  | -441.49065 | -88.29813
5850 | 1.625 |  |  |  | 0 |  |  | -439.83195 | -87.96639
5855 | 1.626389 |  |  |  | 0 |  |  | -439.5555 | -87.9111
5860 | 1.627778 |  |  |  | 0 |  |  | -440.93775 | -88.18755
5865 | 1.629167 |  |  |  | 0 |  |  | -442.8729 | -88.57458
5870 | 1.630556 |  |  |  | 0 |  |  | -440.1084 | -88.02168
5875 | 1.631944 |  |  |  | 0 |  |  | -439.83195 | -87.96639
5880 | 1.633333 |  |  |  | 0 |  |  | -439.5555 | -87.9111
5885 | 1.634722 |  |  |  | 0 |  |  | -438.4497 | -87.68994
5890 | 1.636111 |  |  |  | 0 |  |  | -442.8729 | -88.57458
5895 | 1.6375 |  |  |  | 0 |  |  | -441.2142 | -88.24284
5900 | 1.638889 |  |  |  | 0 |  |  | -438.72615 | -87.74523
5905 | 1.640278 |  |  |  | 0 |  |  | -439.83195 | -87.96639
5910 | 1.641667 |  |  |  | 0 |  |  | -439.83195 | -87.96639
5915 | 1.643056 |  |  |  | 0 |  |  | -439.27905 | -87.85581
5920 | 1.644444 |  |  |  | 0 |  |  | -442.04355 | -88.40871
5925 | 1.645833 |  |  |  | 0 |  |  | -441.2142 | -88.24284
5930 | 1.647222 |  |  |  | 0 |  |  | -438.72615 | -87.74523
5935 | 1.648611 |  |  |  | 0 |  |  | -440.1084 | -88.02168
5940 | 1.65 |  |  |  | 0 |  |  | -439.5555 | -87.9111
5945 | 1.651389 |  |  |  | 0 |  |  | -438.17325 | -87.63465
5950 | 1.652778 |  |  |  | 0 |  |  | -441.2142 | -88.24284
5955 | 1.654167 |  |  |  | 0 |  |  | -438.72615 | -87.74523
5960 | 1.655556 |  |  |  | 0 |  |  | -439.83195 | -87.96639
5965 | 1.656944 |  |  |  | 0 |  |  | -438.17325 | -87.63465
5970 | 1.658333 |  |  |  | 0 |  |  | -439.5555 | -87.9111
5975 | 1.659722 |  |  |  | 0 |  |  | -439.83195 | -87.96639
5980 | 1.661111 |  |  |  | 0 |  |  | -440.38485 | -88.07697
5985 | 1.6625 |  |  |  | 0 |  |  | -439.27905 | -87.85581
5990 | 1.663889 |  |  |  | 0 |  |  | -438.4497 | -87.68994
5995 | 1.665278 |  |  |  | 0 |  |  | -439.5555 | -87.9111
6000 | 1.666667 |  |  |  | 0 |  |  | -439.0026 | -87.80052
6005 | 1.668056 |  |  |  | 0 |  |  | -444.5316 | -88.90632
6010 | 1.669444 |  |  |  | 0 |  |  | -442.04355 | -88.40871
6015 | 1.670833 |  |  |  | 0 |  |  | -441.2142 | -88.24284
6020 | 1.672222 |  |  |  | 0 |  |  | -442.04355 | -88.40871
6025 | 1.673611 |  |  |  | 0 |  |  | -440.38485 | -88.07697
6030 | 1.675 |  |  |  | 0 |  |  | -442.8729 | -88.57458
6035 | 1.676389 |  |  |  | 0 |  |  | -441.2142 | -88.24284
6040 | 1.677778 |  |  |  | 0 |  |  | -441.2142 | -88.24284
6045 | 1.679167 |  |  |  | 0 |  |  | -439.83195 | -87.96639
6050 | 1.680556 |  |  |  | 0 |  |  | -439.83195 | -87.96639
6055 | 1.681944 |  |  |  | 0 |  |  | -442.8729 | -88.57458
6060 | 1.683333 |  |  |  | 0 |  |  | -442.59645 | -88.51929
6065 | 1.684722 |  |  |  | 0 |  |  | -439.5555 | -87.9111
6070 | 1.686111 |  |  |  | 0 |  |  | -442.04355 | -88.40871
6075 | 1.6875 |  |  |  | 0 |  |  | -439.0026 | -87.80052
6080 | 1.688889 |  |  |  | 0 |  |  | -441.2142 | -88.24284
6085 | 1.690278 |  |  |  | 0 |  |  | -443.14935 | -88.62987
6090 | 1.691667 |  |  |  | 0 |  |  | -440.93775 | -88.18755
6095 | 1.693056 |  |  |  | 0 |  |  | -439.5555 | -87.9111
6100 | 1.694444 |  |  |  | 0 |  |  | -440.1084 | -88.02168
6105 | 1.695833 |  |  |  | 0 |  |  | -441.2142 | -88.24284
6110 | 1.697222 |  |  |  | 0 |  |  | -440.38485 | -88.07697
6115 | 1.698611 |  |  |  | 0 |  |  | -442.04355 | -88.40871
6120 | 1.7 |  |  |  | 0 |  |  | -442.32 | -88.464
6125 | 1.701389 |  |  |  | 0 |  |  | -440.38485 | -88.07697
6130 | 1.702778 |  |  |  | 0 |  |  | -438.72615 | -87.74523
6135 | 1.704167 |  |  |  | 0 |  |  | -440.6613 | -88.13226
6140 | 1.705556 |  |  |  | 0 |  |  | -441.49065 | -88.29813
6145 | 1.706944 |  |  |  | 0 |  |  | -441.49065 | -88.29813
6150 | 1.708333 |  |  |  | 0 |  |  | -440.6613 | -88.13226
6155 | 1.709722 |  |  |  | 0 |  |  | -439.5555 | -87.9111
6160 | 1.711111 |  |  |  | 0 |  |  | -439.83195 | -87.96639
6165 | 1.7125 |  |  |  | 0 |  |  | -439.5555 | -87.9111
6170 | 1.713889 |  |  |  | 0 |  |  | -439.5555 | -87.9111
6175 | 1.715278 |  |  |  | 0 |  |  | -440.93775 | -88.18755
6180 | 1.716667 |  |  |  | 0 |  |  | -441.2142 | -88.24284
6185 | 1.718056 |  |  |  | 0 |  |  | -442.8729 | -88.57458
6190 | 1.719444 |  |  |  | 0 |  |  | -441.49065 | -88.29813
6195 | 1.720833 |  |  |  | 0 |  |  | -441.49065 | -88.29813
6200 | 1.722222 |  |  |  | 0 |  |  | -440.1084 | -88.02168
6205 | 1.723611 |  |  |  | 0 |  |  | -442.8729 | -88.57458
6210 | 1.725 |  |  |  | 0 |  |  | -443.70225 | -88.74045
6215 | 1.726389 |  |  |  | 0 |  |  | -441.7671 | -88.35342
6220 | 1.727778 |  |  |  | 0 |  |  | -440.1084 | -88.02168
6225 | 1.729167 |  |  |  | 0 |  |  | -442.59645 | -88.51929
6230 | 1.730556 |  |  |  | 0 |  |  | -440.1084 | -88.02168
6235 | 1.731944 |  |  |  | 0 |  |  | -443.4258 | -88.68516
6240 | 1.733333 |  |  |  | 0 |  |  | -441.2142 | -88.24284
6245 | 1.734722 |  |  |  | 0 |  |  | -440.93775 | -88.18755
6250 | 1.736111 |  |  |  | 0 |  |  | -441.49065 | -88.29813
6255 | 1.7375 |  |  |  | 0 |  |  | -440.38485 | -88.07697
6260 | 1.738889 |  |  |  | 0 |  |  | -438.72615 | -87.74523
6265 | 1.740278 |  |  |  | 0 |  |  | -440.93775 | -88.18755
6270 | 1.741667 |  |  |  | 0 |  |  | -442.32 | -88.464
6275 | 1.743056 |  |  |  | 0 |  |  | -440.38485 | -88.07697
6280 | 1.744444 |  |  |  | 0 |  |  | -441.2142 | -88.24284
6285 | 1.745833 |  |  |  | 0 |  |  | -440.1084 | -88.02168
6290 | 1.747222 |  |  |  | 0 |  |  | -441.49065 | -88.29813
6295 | 1.748611 |  |  |  | 0 |  |  | -440.93775 | -88.18755
6300 | 1.75 |  |  |  | 0 |  |  | -439.0026 | -87.80052
6305 | 1.751389 |  |  |  | 0 |  |  | -440.1084 | -88.02168
6310 | 1.752778 |  |  |  | 0 |  |  | -439.27905 | -87.85581
6315 | 1.754167 |  |  |  | 0 |  |  | -441.7671 | -88.35342
6320 | 1.755556 |  |  |  | 0 |  |  | -442.32 | -88.464
6325 | 1.756944 |  |  |  | 0 |  |  | -440.1084 | -88.02168
6330 | 1.758333 |  |  |  | 0 |  |  | -438.72615 | -87.74523
6335 | 1.759722 |  |  |  | 0 |  |  | -439.27905 | -87.85581
6340 | 1.761111 |  |  |  | 0 |  |  | -440.38485 | -88.07697
6345 | 1.7625 |  |  |  | 0 |  |  | -440.6613 | -88.13226
6350 | 1.763889 |  |  |  | 0 |  |  | -439.5555 | -87.9111
6355 | 1.765278 |  |  |  | 0 |  |  | -438.4497 | -87.68994
6360 | 1.766667 |  |  |  | 0 |  |  | -439.5555 | -87.9111
6365 | 1.768056 |  |  |  | 0 |  |  | -440.6613 | -88.13226
6370 | 1.769444 |  |  |  | 0 |  |  | -440.1084 | -88.02168
6375 | 1.770833 |  |  |  | 0 |  |  | -441.49065 | -88.29813
6380 | 1.772222 |  |  |  | 0 |  |  | -442.59645 | -88.51929
6385 | 1.773611 |  |  |  | 0 |  |  | -440.93775 | -88.18755
6390 | 1.775 |  |  |  | 0 |  |  | -440.93775 | -88.18755
6395 | 1.776389 |  |  |  | 0 |  |  | -439.83195 | -87.96639
6400 | 1.777778 |  |  |  | 0 |  |  | -440.6613 | -88.13226
6405 | 1.779167 |  |  |  | 0 |  |  | -442.04355 | -88.40871
6410 | 1.780556 |  |  |  | 0 |  |  | -440.38485 | -88.07697
6415 | 1.781944 |  |  |  | 0 |  |  | -440.38485 | -88.07697
6420 | 1.783333 |  |  |  | 0 |  |  | -441.2142 | -88.24284
6425 | 1.784722 |  |  |  | 0 |  |  | -440.38485 | -88.07697
6430 | 1.786111 |  |  |  | 0 |  |  | -439.83195 | -87.96639
6435 | 1.7875 |  |  |  | 0 |  |  | -441.7671 | -88.35342
6440 | 1.788889 |  |  |  | 0 |  |  | -440.93775 | -88.18755
6445 | 1.790278 |  |  |  | 0 |  |  | -441.2142 | -88.24284
6450 | 1.791667 |  |  |  | 0 |  |  | -440.6613 | -88.13226
6455 | 1.793056 |  |  |  | 0 |  |  | -439.27905 | -87.85581
6460 | 1.794444 |  |  |  | 0 |  |  | -439.27905 | -87.85581
6465 | 1.795833 |  |  |  | 0 |  |  | -443.70225 | -88.74045
6470 | 1.797222 |  |  |  | 0 |  |  | -441.49065 | -88.29813
6475 | 1.798611 |  |  |  | 0 |  |  | -439.5555 | -87.9111
6480 | 1.8 |  |  |  | 0 |  |  | -439.83195 | -87.96639
6485 | 1.801389 |  |  |  | 0 |  |  | -437.8968 | -87.57936
6490 | 1.802778 |  |  |  | 0 |  |  | -438.17325 | -87.63465
6495 | 1.804167 |  |  |  | 0 |  |  | -440.38485 | -88.07697
6500 | 1.805556 |  |  |  | 0 |  |  | -439.27905 | -87.85581
6505 | 1.806944 |  |  |  | 0 |  |  | -439.0026 | -87.80052
6510 | 1.808333 |  |  |  | 0 |  |  | -438.17325 | -87.63465
6515 | 1.809722 |  |  |  | 0 |  |  | -440.38485 | -88.07697
6520 | 1.811111 |  |  |  | 0 |  |  | -440.93775 | -88.18755
6525 | 1.8125 |  |  |  | 0 |  |  | -440.1084 | -88.02168
6530 | 1.813889 |  |  |  | 0 |  |  | -438.72615 | -87.74523
6535 | 1.815278 |  |  |  | 0 |  |  | -440.1084 | -88.02168
6540 | 1.816667 |  |  |  | 0 |  |  | -440.93775 | -88.18755
6545 | 1.818056 |  |  |  | 0 |  |  | -440.93775 | -88.18755
6550 | 1.819444 |  |  |  | 0 |  |  | -442.04355 | -88.40871
6555 | 1.820833 |  |  |  | 0 |  |  | -440.93775 | -88.18755
6560 | 1.822222 |  |  |  | 0 |  |  | -441.49065 | -88.29813
6565 | 1.823611 |  |  |  | 0 |  |  | -441.2142 | -88.24284
6570 | 1.825 |  |  |  | 0 |  |  | -440.38485 | -88.07697
6575 | 1.826389 |  |  |  | 0 |  |  | -442.04355 | -88.40871
6580 | 1.827778 |  |  |  | 0 |  |  | -442.32 | -88.464
6585 | 1.829167 |  |  |  | 0 |  |  | -441.7671 | -88.35342
6590 | 1.830556 |  |  |  | 0 |  |  | -440.38485 | -88.07697
6595 | 1.831944 |  |  |  | 0 |  |  | -441.49065 | -88.29813
6600 | 1.833333 |  |  |  | 0 |  |  | -442.59645 | -88.51929
6605 | 1.834722 |  |  |  | 0 |  |  | -441.7671 | -88.35342
6610 | 1.836111 |  |  |  | 0 |  |  | -440.1084 | -88.02168
6615 | 1.8375 |  |  |  | 0 |  |  | -439.83195 | -87.96639
6620 | 1.838889 |  |  |  | 0 |  |  | -442.8729 | -88.57458
6625 | 1.840278 |  |  |  | 0 |  |  | -441.7671 | -88.35342
6630 | 1.841667 |  |  |  | 0 |  |  | -440.93775 | -88.18755
6635 | 1.843056 |  |  |  | 0 |  |  | -439.83195 | -87.96639
6640 | 1.844444 |  |  |  | 0 |  |  | -441.2142 | -88.24284
6645 | 1.845833 |  |  |  | 0 |  |  | -440.93775 | -88.18755
6650 | 1.847222 |  |  |  | 0 |  |  | -442.8729 | -88.57458
6655 | 1.848611 |  |  |  | 0 |  |  | -440.6613 | -88.13226
6660 | 1.85 |  |  |  | 0 |  |  | -440.6613 | -88.13226
6665 | 1.851389 |  |  |  | 0 |  |  | -441.49065 | -88.29813
6670 | 1.852778 |  |  |  | 0 |  |  | -441.49065 | -88.29813
6675 | 1.854167 |  |  |  | 0 |  |  | -442.04355 | -88.40871
6680 | 1.855556 |  |  |  | 0 |  |  | -439.83195 | -87.96639
6685 | 1.856944 |  |  |  | 0 |  |  | -441.2142 | -88.24284
6690 | 1.858333 |  |  |  | 0 |  |  | -441.49065 | -88.29813
6695 | 1.859722 |  |  |  | 0 |  |  | -439.5555 | -87.9111
6700 | 1.861111 |  |  |  | 0 |  |  | -439.5555 | -87.9111
6705 | 1.8625 |  |  |  | 0 |  |  | -441.7671 | -88.35342
6710 | 1.863889 |  |  |  | 0 |  |  | -439.83195 | -87.96639
6715 | 1.865278 |  |  |  | 0 |  |  | -439.83195 | -87.96639
6720 | 1.866667 |  |  |  | 0 |  |  | -439.0026 | -87.80052
6725 | 1.868056 |  |  |  | 0 |  |  | -438.72615 | -87.74523
6730 | 1.869444 |  |  |  | 0 |  |  | -444.5316 | -88.90632
6735 | 1.870833 |  |  |  | 0 |  |  | -441.7671 | -88.35342
6740 | 1.872222 |  |  |  | 0 |  |  | -442.8729 | -88.57458
6745 | 1.873611 |  |  |  | 0 |  |  | -441.49065 | -88.29813
6750 | 1.875 |  |  |  | 0 |  |  | -442.59645 | -88.51929
6755 | 1.876389 |  |  |  | 0 |  |  | -442.32 | -88.464
6760 | 1.877778 |  |  |  | 0 |  |  | -443.70225 | -88.74045
6765 | 1.879167 |  |  |  | 0 |  |  | -442.04355 | -88.40871
6770 | 1.880556 |  |  |  | 0 |  |  | -441.49065 | -88.29813
6775 | 1.881944 |  |  |  | 0 |  |  | -440.6613 | -88.13226
6780 | 1.883333 |  |  |  | 0 |  |  | -441.2142 | -88.24284
6785 | 1.884722 |  |  |  | 0 |  |  | -442.59645 | -88.51929
6790 | 1.886111 |  |  |  | 0 |  |  | -441.2142 | -88.24284
6795 | 1.8875 |  |  |  | 0 |  |  | -442.8729 | -88.57458
6800 | 1.888889 |  |  |  | 0 |  |  | -441.7671 | -88.35342
6805 | 1.890278 |  |  |  | 0 |  |  | -441.49065 | -88.29813
6810 | 1.891667 |  |  |  | 0 |  |  | -440.6613 | -88.13226
6815 | 1.893056 |  |  |  | 0 |  |  | -442.32 | -88.464
6820 | 1.894444 |  |  |  | 0 |  |  | -441.49065 | -88.29813
6825 | 1.895833 |  |  |  | 0 |  |  | -441.49065 | -88.29813
6830 | 1.897222 |  |  |  | 0 |  |  | -440.6613 | -88.13226
6835 | 1.898611 |  |  |  | 0 |  |  | -440.1084 | -88.02168
6840 | 1.9 |  |  |  | 0 |  |  | -440.6613 | -88.13226
6845 | 1.901389 |  |  |  | 0 |  |  | -442.04355 | -88.40871
6850 | 1.902778 |  |  |  | 0 |  |  | -441.2142 | -88.24284
6855 | 1.904167 |  |  |  | 0 |  |  | -439.5555 | -87.9111
6860 | 1.905556 |  |  |  | 0 |  |  | -441.49065 | -88.29813
6865 | 1.906944 |  |  |  | 0 |  |  | -439.83195 | -87.96639
6870 | 1.908333 |  |  |  | 0 |  |  | -443.14935 | -88.62987
6875 | 1.909722 |  |  |  | 0 |  |  | -440.93775 | -88.18755
6880 | 1.911111 |  |  |  | 0 |  |  | -441.2142 | -88.24284
6885 | 1.9125 |  |  |  | 0 |  |  | -440.6613 | -88.13226
6890 | 1.913889 |  |  |  | 0 |  |  | -439.5555 | -87.9111
6895 | 1.915278 |  |  |  | 0 |  |  | -439.27905 | -87.85581
6900 | 1.916667 |  |  |  | 0 |  |  | -442.59645 | -88.51929
6905 | 1.918056 |  |  |  | 0 |  |  | -441.7671 | -88.35342
6910 | 1.919444 |  |  |  | 0 |  |  | -441.7671 | -88.35342
6915 | 1.920833 |  |  |  | 0 |  |  | -441.2142 | -88.24284
6920 | 1.922222 |  |  |  | 0 |  |  | -441.7671 | -88.35342
6925 | 1.923611 |  |  |  | 0 |  |  | -442.59645 | -88.51929
6930 | 1.925 |  |  |  | 0 |  |  | -442.59645 | -88.51929
6935 | 1.926389 |  |  |  | 0 |  |  | -442.04355 | -88.40871
6940 | 1.927778 |  |  |  | 0 |  |  | -441.49065 | -88.29813
6945 | 1.929167 |  |  |  | 0 |  |  | -441.7671 | -88.35342
6950 | 1.930556 |  |  |  | 0 |  |  | -441.49065 | -88.29813
6955 | 1.931944 |  |  |  | 0 |  |  | -442.8729 | -88.57458
6960 | 1.933333 |  |  |  | 0 |  |  | -441.2142 | -88.24284
6965 | 1.934722 |  |  |  | 0 |  |  | -441.2142 | -88.24284
6970 | 1.936111 |  |  |  | 0 |  |  | -440.38485 | -88.07697
6975 | 1.9375 |  |  |  | 0 |  |  | -439.83195 | -87.96639
6980 | 1.938889 |  |  |  | 0 |  |  | -441.49065 | -88.29813
6985 | 1.940278 |  |  |  | 0 |  |  | -443.14935 | -88.62987
6990 | 1.941667 |  |  |  | 0 |  |  | -441.2142 | -88.24284
6995 | 1.943056 |  |  |  | 0 |  |  | -440.6613 | -88.13226
7000 | 1.944444 |  |  |  | 0 |  |  | -441.2142 | -88.24284
7005 | 1.945833 |  |  |  | 0 |  |  | -440.6613 | -88.13226
7010 | 1.947222 |  |  |  | 0 |  |  | -442.32 | -88.464
7015 | 1.948611 |  |  |  | 0 |  |  | -440.93775 | -88.18755
7020 | 1.95 |  |  |  | 0 |  |  | -440.6613 | -88.13226
7025 | 1.951389 |  |  |  | 0 |  |  | -442.32 | -88.464
7030 | 1.952778 |  |  |  | 0 |  |  | -440.1084 | -88.02168
7035 | 1.954167 |  |  |  | 0 |  |  | -440.1084 | -88.02168
7040 | 1.955556 |  |  |  | 0 |  |  | -441.49065 | -88.29813
7045 | 1.956944 |  |  |  | 0 |  |  | -441.49065 | -88.29813
7050 | 1.958333 |  |  |  | 0 |  |  | -440.38485 | -88.07697
7055 | 1.959722 |  |  |  | 0 |  |  | -439.27905 | -87.85581
7060 | 1.961111 |  |  |  | 0 |  |  | -440.1084 | -88.02168
7065 | 1.9625 |  |  |  | 0 |  |  | -441.49065 | -88.29813
7070 | 1.963889 |  |  |  | 0 |  |  | -440.93775 | -88.18755
7075 | 1.965278 |  |  |  | 0 |  |  | -439.83195 | -87.96639
7080 | 1.966667 |  |  |  | 0 |  |  | -441.49065 | -88.29813
7085 | 1.968056 |  |  |  | 0 |  |  | -442.59645 | -88.51929
7090 | 1.969444 |  |  |  | 0 |  |  | -442.8729 | -88.57458
7095 | 1.970833 |  |  |  | 0 |  |  | -441.2142 | -88.24284
7100 | 1.972222 |  |  |  | 0 |  |  | -442.8729 | -88.57458
7105 | 1.973611 |  |  |  | 0 |  |  | -441.49065 | -88.29813
7110 | 1.975 |  |  |  | 0 |  |  | -440.38485 | -88.07697
7115 | 1.976389 |  |  |  | 0 |  |  | -441.7671 | -88.35342
7120 | 1.977778 |  |  |  | 0 |  |  | -443.14935 | -88.62987
7125 | 1.979167 |  |  |  | 0 |  |  | -441.2142 | -88.24284
7130 | 1.980556 |  |  |  | 0 |  |  | -440.6613 | -88.13226
7135 | 1.981944 |  |  |  | 0 |  |  | -440.1084 | -88.02168
7140 | 1.983333 |  |  |  | 0 |  |  | -440.38485 | -88.07697
7145 | 1.984722 |  |  |  | 0 |  |  | -440.93775 | -88.18755
7150 | 1.986111 |  |  |  | 0 |  |  | -440.93775 | -88.18755
7155 | 1.9875 |  |  |  | 0 |  |  | -440.6613 | -88.13226
7160 | 1.988889 |  |  |  | 0 |  |  | -440.6613 | -88.13226
7165 | 1.990278 |  |  |  | 0 |  |  | -440.1084 | -88.02168
7170 | 1.991667 |  |  |  | 0 |  |  | -441.7671 | -88.35342
7175 | 1.993056 |  |  |  | 0 |  |  | -440.1084 | -88.02168
7180 | 1.994444 |  |  |  | 0 |  |  | -441.49065 | -88.29813
7185 | 1.995833 |  |  |  | 0 |  |  | -440.38485 | -88.07697
7190 | 1.997222 |  |  |  | 0 |  |  | -439.0026 | -87.80052
7195 | 1.998611 | 0.7 | 16 | 9.1 | 16.7 |  |  | -440.6613 | -88.13226
7200 | 2 | 0.9 | 16.4 | 9.8 | 17.3 | 17.43333 | 0.8082904 | -440.93775 | -88.18755
7205 | 2.001389 | 1.1 | 17.2 | 10.9 | 18.3 |  |  | -439.5555 | -87.9111
7210 | 2.002778 |  |  |  | 0 |  |  | -439.83195 | -87.96639
7215 | 2.004167 |  |  |  | 0 |  |  | -439.0026 | -87.80052
7220 | 2.005556 |  |  |  | 0 |  |  | -439.83195 | -87.96639
7225 | 2.006944 |  |  |  | 0 |  |  | -441.7671 | -88.35342
7230 | 2.008333 |  |  |  | 0 |  |  | -440.1084 | -88.02168
7235 | 2.009722 |  |  |  | 0 |  |  | -439.83195 | -87.96639
7240 | 2.011111 |  |  |  | 0 |  |  | -439.83195 | -87.96639
7245 | 2.0125 |  |  |  | 0 |  |  | -438.4497 | -87.68994
7250 | 2.013889 |  |  |  | 0 |  |  | -441.7671 | -88.35342
7255 | 2.015278 |  |  |  | 0 |  |  | -442.59645 | -88.51929
7260 | 2.016667 |  |  |  | 0 |  |  | -441.2142 | -88.24284
7265 | 2.018056 |  |  |  | 0 |  |  | -440.6613 | -88.13226
7270 | 2.019444 |  |  |  | 0 |  |  | -440.6613 | -88.13226
7275 | 2.020833 |  |  |  | 0 |  |  | -440.38485 | -88.07697
7280 | 2.022222 |  |  |  | 0 |  |  | -438.72615 | -87.74523
7285 | 2.023611 |  |  |  | 0 |  |  | -442.8729 | -88.57458
7290 | 2.025 |  |  |  | 0 |  |  | -441.49065 | -88.29813
7295 | 2.026389 |  |  |  | 0 |  |  | -440.6613 | -88.13226
7300 | 2.027778 |  |  |  | 0 |  |  | -439.83195 | -87.96639
7305 | 2.029167 |  |  |  | 0 |  |  | -439.27905 | -87.85581
7310 | 2.030556 |  |  |  | 0 |  |  | -443.14935 | -88.62987
7315 | 2.031944 |  |  |  | 0 |  |  | -440.6613 | -88.13226
7320 | 2.033333 |  |  |  | 0 |  |  | -440.38485 | -88.07697
7325 | 2.034722 |  |  |  | 0 |  |  | -439.5555 | -87.9111
7330 | 2.036111 |  |  |  | 0 |  |  | -440.1084 | -88.02168
7335 | 2.0375 |  |  |  | 0 |  |  | -441.7671 | -88.35342
7340 | 2.038889 |  |  |  | 0 |  |  | -440.6613 | -88.13226
7345 | 2.040278 |  |  |  | 0 |  |  | -440.38485 | -88.07697
7350 | 2.041667 |  |  |  | 0 |  |  | -440.6613 | -88.13226
7355 | 2.043056 |  |  |  | 0 |  |  | -439.5555 | -87.9111
7360 | 2.044444 |  |  |  | 0 |  |  | -441.7671 | -88.35342
7365 | 2.045833 |  |  |  | 0 |  |  | -438.4497 | -87.68994
7370 | 2.047222 |  |  |  | 0 |  |  | -440.6613 | -88.13226
7375 | 2.048611 |  |  |  | 0 |  |  | -440.1084 | -88.02168
7380 | 2.05 |  |  |  | 0 |  |  | -440.1084 | -88.02168
7385 | 2.051389 |  |  |  | 0 |  |  | -439.0026 | -87.80052
7390 | 2.052778 |  |  |  | 0 |  |  | -441.2142 | -88.24284
7395 | 2.054167 |  |  |  | 0 |  |  | -442.04355 | -88.40871
7400 | 2.055556 |  |  |  | 0 |  |  | -440.93775 | -88.18755
7405 | 2.056944 |  |  |  | 0 |  |  | -440.93775 | -88.18755
7410 | 2.058333 |  |  |  | 0 |  |  | -441.49065 | -88.29813
7415 | 2.059722 |  |  |  | 0 |  |  | -441.7671 | -88.35342
7420 | 2.061111 |  |  |  | 0 |  |  | -440.93775 | -88.18755
7425 | 2.0625 |  |  |  | 0 |  |  | -441.49065 | -88.29813
7430 | 2.063889 |  |  |  | 0 |  |  | -440.6613 | -88.13226
7435 | 2.065278 |  |  |  | 0 |  |  | -439.83195 | -87.96639
7440 | 2.066667 |  |  |  | 0 |  |  | -442.8729 | -88.57458
7445 | 2.068056 |  |  |  | 0 |  |  | -441.49065 | -88.29813
7450 | 2.069444 |  |  |  | 0 |  |  | -440.93775 | -88.18755
7455 | 2.070833 |  |  |  | 0 |  |  | -439.27905 | -87.85581
7460 | 2.072222 |  |  |  | 0 |  |  | -439.83195 | -87.96639
7465 | 2.073611 |  |  |  | 0 |  |  | -439.0026 | -87.80052
7470 | 2.075 |  |  |  | 0 |  |  | -441.2142 | -88.24284
7475 | 2.076389 |  |  |  | 0 |  |  | -440.6613 | -88.13226
7480 | 2.077778 |  |  |  | 0 |  |  | -441.2142 | -88.24284
7485 | 2.079167 |  |  |  | 0 |  |  | -440.38485 | -88.07697
7490 | 2.080556 |  |  |  | 0 |  |  | -440.93775 | -88.18755
7495 | 2.081944 |  |  |  | 0 |  |  | -440.1084 | -88.02168
7500 | 2.083333 |  |  |  | 0 |  |  | -440.1084 | -88.02168
7505 | 2.084722 |  |  |  | 0 |  |  | -439.83195 | -87.96639
7510 | 2.086111 |  |  |  | 0 |  |  | -439.0026 | -87.80052
7515 | 2.0875 |  |  |  | 0 |  |  | -439.83195 | -87.96639
7520 | 2.088889 |  |  |  | 0 |  |  | -440.6613 | -88.13226
7525 | 2.090278 |  |  |  | 0 |  |  | -440.1084 | -88.02168
7530 | 2.091667 |  |  |  | 0 |  |  | -440.38485 | -88.07697
7535 | 2.093056 |  |  |  | 0 |  |  | -441.49065 | -88.29813
7540 | 2.094444 |  |  |  | 0 |  |  | -440.93775 | -88.18755
7545 | 2.095833 |  |  |  | 0 |  |  | -440.6613 | -88.13226
7550 | 2.097222 |  |  |  | 0 |  |  | -442.32 | -88.464
7555 | 2.098611 |  |  |  | 0 |  |  | -441.2142 | -88.24284
7560 | 2.1 |  |  |  | 0 |  |  | -440.38485 | -88.07697
7565 | 2.101389 |  |  |  | 0 |  |  | -442.04355 | -88.40871
7570 | 2.102778 |  |  |  | 0 |  |  | -442.04355 | -88.40871
7575 | 2.104167 |  |  |  | 0 |  |  | -440.38485 | -88.07697
7580 | 2.105556 |  |  |  | 0 |  |  | -440.6613 | -88.13226
7585 | 2.106944 |  |  |  | 0 |  |  | -440.6613 | -88.13226
7590 | 2.108333 |  |  |  | 0 |  |  | -439.0026 | -87.80052
7595 | 2.109722 |  |  |  | 0 |  |  | -439.83195 | -87.96639
7600 | 2.111111 |  |  |  | 0 |  |  | -441.7671 | -88.35342
7605 | 2.1125 |  |  |  | 0 |  |  | -440.1084 | -88.02168
7610 | 2.113889 |  |  |  | 0 |  |  | -440.1084 | -88.02168
7615 | 2.115278 |  |  |  | 0 |  |  | -439.0026 | -87.80052
7620 | 2.116667 |  |  |  | 0 |  |  | -440.6613 | -88.13226
7625 | 2.118056 |  |  |  | 0 |  |  | -440.6613 | -88.13226
7630 | 2.119444 |  |  |  | 0 |  |  | -439.5555 | -87.9111
7635 | 2.120833 |  |  |  | 0 |  |  | -439.5555 | -87.9111
7640 | 2.122222 |  |  |  | 0 |  |  | -440.1084 | -88.02168
7645 | 2.123611 |  |  |  | 0 |  |  | -440.38485 | -88.07697
7650 | 2.125 |  |  |  | 0 |  |  | -439.5555 | -87.9111
7655 | 2.126389 |  |  |  | 0 |  |  | -441.2142 | -88.24284
7660 | 2.127778 |  |  |  | 0 |  |  | -439.83195 | -87.96639
7665 | 2.129167 |  |  |  | 0 |  |  | -440.38485 | -88.07697
7670 | 2.130556 |  |  |  | 0 |  |  | -442.04355 | -88.40871
7675 | 2.131944 |  |  |  | 0 |  |  | -442.59645 | -88.51929
7680 | 2.133333 |  |  |  | 0 |  |  | -440.1084 | -88.02168
7685 | 2.134722 |  |  |  | 0 |  |  | -440.1084 | -88.02168
7690 | 2.136111 |  |  |  | 0 |  |  | -442.59645 | -88.51929
7695 | 2.1375 |  |  |  | 0 |  |  | -440.93775 | -88.18755
7700 | 2.138889 |  |  |  | 0 |  |  | -440.1084 | -88.02168
7705 | 2.140278 |  |  |  | 0 |  |  | -439.5555 | -87.9111
7710 | 2.141667 |  |  |  | 0 |  |  | -440.1084 | -88.02168
7715 | 2.143056 |  |  |  | 0 |  |  | -440.6613 | -88.13226
7720 | 2.144444 |  |  |  | 0 |  |  | -440.38485 | -88.07697
7725 | 2.145833 |  |  |  | 0 |  |  | -440.93775 | -88.18755
7730 | 2.147222 |  |  |  | 0 |  |  | -439.83195 | -87.96639
7735 | 2.148611 |  |  |  | 0 |  |  | -439.0026 | -87.80052
7740 | 2.15 |  |  |  | 0 |  |  | -439.0026 | -87.80052
7745 | 2.151389 |  |  |  | 0 |  |  | -440.93775 | -88.18755
7750 | 2.152778 |  |  |  | 0 |  |  | -440.1084 | -88.02168
7755 | 2.154167 |  |  |  | 0 |  |  | -439.27905 | -87.85581
7760 | 2.155556 |  |  |  | 0 |  |  | -439.27905 | -87.85581
7765 | 2.156944 |  |  |  | 0 |  |  | -439.83195 | -87.96639
7770 | 2.158333 |  |  |  | 0 |  |  | -440.6613 | -88.13226
7775 | 2.159722 |  |  |  | 0 |  |  | -439.0026 | -87.80052
7780 | 2.161111 |  |  |  | 0 |  |  | -440.1084 | -88.02168
7785 | 2.1625 |  |  |  | 0 |  |  | -440.93775 | -88.18755
7790 | 2.163889 |  |  |  | 0 |  |  | -443.4258 | -88.68516
7795 | 2.165278 |  |  |  | 0 |  |  | -440.93775 | -88.18755
7800 | 2.166667 |  |  |  | 0 |  |  | -440.6613 | -88.13226
7805 | 2.168056 |  |  |  | 0 |  |  | -440.93775 | -88.18755
7810 | 2.169444 |  |  |  | 0 |  |  | -440.1084 | -88.02168
7815 | 2.170833 |  |  |  | 0 |  |  | -439.83195 | -87.96639
7820 | 2.172222 |  |  |  | 0 |  |  | -441.49065 | -88.29813
7825 | 2.173611 |  |  |  | 0 |  |  | -441.2142 | -88.24284
7830 | 2.175 |  |  |  | 0 |  |  | -439.83195 | -87.96639
7835 | 2.176389 |  |  |  | 0 |  |  | -439.0026 | -87.80052
7840 | 2.177778 |  |  |  | 0 |  |  | -440.93775 | -88.18755
7845 | 2.179167 |  |  |  | 0 |  |  | -442.32 | -88.464
7850 | 2.180556 |  |  |  | 0 |  |  | -439.5555 | -87.9111
7855 | 2.181944 |  |  |  | 0 |  |  | -439.27905 | -87.85581
7860 | 2.183333 |  |  |  | 0 |  |  | -439.5555 | -87.9111
7865 | 2.184722 |  |  |  | 0 |  |  | -438.17325 | -87.63465
7870 | 2.186111 |  |  |  | 0 |  |  | -440.1084 | -88.02168
7875 | 2.1875 |  |  |  | 0 |  |  | -439.83195 | -87.96639
7880 | 2.188889 |  |  |  | 0 |  |  | -439.27905 | -87.85581
7885 | 2.190278 |  |  |  | 0 |  |  | -438.17325 | -87.63465
7890 | 2.191667 |  |  |  | 0 |  |  | -438.4497 | -87.68994
7895 | 2.193056 |  |  |  | 0 |  |  | -441.49065 | -88.29813
7900 | 2.194444 |  |  |  | 0 |  |  | -441.49065 | -88.29813
7905 | 2.195833 |  |  |  | 0 |  |  | -440.38485 | -88.07697
7910 | 2.197222 |  |  |  | 0 |  |  | -439.83195 | -87.96639
7915 | 2.198611 |  |  |  | 0 |  |  | -439.83195 | -87.96639
7920 | 2.2 |  |  |  | 0 |  |  | -440.6613 | -88.13226
7925 | 2.201389 |  |  |  | 0 |  |  | -440.6613 | -88.13226
7930 | 2.202778 |  |  |  | 0 |  |  | -440.1084 | -88.02168
7935 | 2.204167 |  |  |  | 0 |  |  | -438.72615 | -87.74523
7940 | 2.205556 |  |  |  | 0 |  |  | -439.5555 | -87.9111
7945 | 2.206944 |  |  |  | 0 |  |  | -439.0026 | -87.80052
7950 | 2.208333 |  |  |  | 0 |  |  | -440.38485 | -88.07697
7955 | 2.209722 |  |  |  | 0 |  |  | -440.6613 | -88.13226
7960 | 2.211111 |  |  |  | 0 |  |  | -440.38485 | -88.07697
7965 | 2.2125 |  |  |  | 0 |  |  | -439.0026 | -87.80052
7970 | 2.213889 |  |  |  | 0 |  |  | -438.4497 | -87.68994
7975 | 2.215278 |  |  |  | 0 |  |  | -441.49065 | -88.29813
7980 | 2.216667 |  |  |  | 0 |  |  | -440.38485 | -88.07697
7985 | 2.218056 |  |  |  | 0 |  |  | -439.27905 | -87.85581
7990 | 2.219444 |  |  |  | 0 |  |  | -437.8968 | -87.57936
7995 | 2.220833 |  |  |  | 0 |  |  | -439.0026 | -87.80052
8000 | 2.222222 |  |  |  | 0 |  |  | -439.83195 | -87.96639
8005 | 2.223611 |  |  |  | 0 |  |  | -439.27905 | -87.85581
8010 | 2.225 |  |  |  | 0 |  |  | -440.6613 | -88.13226
8015 | 2.226389 |  |  |  | 0 |  |  | -440.1084 | -88.02168
8020 | 2.227778 |  |  |  | 0 |  |  | -438.72615 | -87.74523
8025 | 2.229167 |  |  |  | 0 |  |  | -440.6613 | -88.13226
8030 | 2.230556 |  |  |  | 0 |  |  | -440.38485 | -88.07697
8035 | 2.231944 |  |  |  | 0 |  |  | -439.83195 | -87.96639
8040 | 2.233333 |  |  |  | 0 |  |  | -440.6613 | -88.13226
8045 | 2.234722 |  |  |  | 0 |  |  | -439.0026 | -87.80052
8050 | 2.236111 |  |  |  | 0 |  |  | -440.6613 | -88.13226
8055 | 2.2375 |  |  |  | 0 |  |  | -440.6613 | -88.13226
8060 | 2.238889 |  |  |  | 0 |  |  | -440.93775 | -88.18755
8065 | 2.240278 |  |  |  | 0 |  |  | -439.5555 | -87.9111
8070 | 2.241667 |  |  |  | 0 |  |  | -438.17325 | -87.63465
8075 | 2.243056 |  |  |  | 0 |  |  | -440.38485 | -88.07697
8080 | 2.244444 |  |  |  | 0 |  |  | -440.93775 | -88.18755
8085 | 2.245833 |  |  |  | 0 |  |  | -439.0026 | -87.80052
8090 | 2.247222 |  |  |  | 0 |  |  | -438.17325 | -87.63465
8095 | 2.248611 |  |  |  | 0 |  |  | -438.17325 | -87.63465
8100 | 2.25 |  |  |  | 0 |  |  | -438.4497 | -87.68994
8105 | 2.251389 |  |  |  | 0 |  |  | -439.5555 | -87.9111
8110 | 2.252778 |  |  |  | 0 |  |  | -439.27905 | -87.85581
8115 | 2.254167 |  |  |  | 0 |  |  | -440.93775 | -88.18755
8120 | 2.255556 |  |  |  | 0 |  |  | -440.1084 | -88.02168
8125 | 2.256944 |  |  |  | 0 |  |  | -438.72615 | -87.74523
8130 | 2.258333 |  |  |  | 0 |  |  | -441.49065 | -88.29813
8135 | 2.259722 |  |  |  | 0 |  |  | -440.6613 | -88.13226
8140 | 2.261111 |  |  |  | 0 |  |  | -440.6613 | -88.13226
8145 | 2.2625 |  |  |  | 0 |  |  | -440.38485 | -88.07697
8150 | 2.263889 |  |  |  | 0 |  |  | -438.4497 | -87.68994
8155 | 2.265278 |  |  |  | 0 |  |  | -439.27905 | -87.85581
8160 | 2.266667 |  |  |  | 0 |  |  | -439.83195 | -87.96639
8165 | 2.268056 |  |  |  | 0 |  |  | -439.83195 | -87.96639
8170 | 2.269444 |  |  |  | 0 |  |  | -439.5555 | -87.9111
8175 | 2.270833 |  |  |  | 0 |  |  | -440.1084 | -88.02168
8180 | 2.272222 |  |  |  | 0 |  |  | -439.0026 | -87.80052
8185 | 2.273611 |  |  |  | 0 |  |  | -438.17325 | -87.63465
8190 | 2.275 |  |  |  | 0 |  |  | -438.72615 | -87.74523
8195 | 2.276389 |  |  |  | 0 |  |  | -436.791 | -87.3582
8200 | 2.277778 |  |  |  | 0 |  |  | -438.72615 | -87.74523
8205 | 2.279167 |  |  |  | 0 |  |  | -440.1084 | -88.02168
8210 | 2.280556 |  |  |  | 0 |  |  | -440.38485 | -88.07697
8215 | 2.281944 |  |  |  | 0 |  |  | -440.38485 | -88.07697
8220 | 2.283333 |  |  |  | 0 |  |  | -440.1084 | -88.02168
8225 | 2.284722 |  |  |  | 0 |  |  | -440.38485 | -88.07697
8230 | 2.286111 |  |  |  | 0 |  |  | -440.93775 | -88.18755
8235 | 2.2875 |  |  |  | 0 |  |  | -439.0026 | -87.80052
8240 | 2.288889 |  |  |  | 0 |  |  | -439.0026 | -87.80052
8245 | 2.290278 |  |  |  | 0 |  |  | -439.27905 | -87.85581
8250 | 2.291667 |  |  |  | 0 |  |  | -440.6613 | -88.13226
8255 | 2.293056 |  |  |  | 0 |  |  | -441.2142 | -88.24284
8260 | 2.294444 |  |  |  | 0 |  |  | -439.5555 | -87.9111
8265 | 2.295833 |  |  |  | 0 |  |  | -439.83195 | -87.96639
8270 | 2.297222 |  |  |  | 0 |  |  | -439.0026 | -87.80052
8275 | 2.298611 |  |  |  | 0 |  |  | -438.4497 | -87.68994
8280 | 2.3 |  |  |  | 0 |  |  | -439.5555 | -87.9111
8285 | 2.301389 |  |  |  | 0 |  |  | -439.5555 | -87.9111
8290 | 2.302778 |  |  |  | 0 |  |  | -439.5555 | -87.9111
8295 | 2.304167 |  |  |  | 0 |  |  | -437.3439 | -87.46878
8300 | 2.305556 |  |  |  | 0 |  |  | -438.4497 | -87.68994
8305 | 2.306944 |  |  |  | 0 |  |  | -440.1084 | -88.02168
8310 | 2.308333 |  |  |  | 0 |  |  | -440.93775 | -88.18755
8315 | 2.309722 |  |  |  | 0 |  |  | -439.5555 | -87.9111
8320 | 2.311111 |  |  |  | 0 |  |  | -439.0026 | -87.80052
8325 | 2.3125 |  |  |  | 0 |  |  | -437.8968 | -87.57936
8330 | 2.313889 |  |  |  | 0 |  |  | -441.2142 | -88.24284
8335 | 2.315278 |  |  |  | 0 |  |  | -439.5555 | -87.9111
8340 | 2.316667 |  |  |  | 0 |  |  | -440.1084 | -88.02168
8345 | 2.318056 |  |  |  | 0 |  |  | -439.0026 | -87.80052
8350 | 2.319444 |  |  |  | 0 |  |  | -438.17325 | -87.63465
8355 | 2.320833 |  |  |  | 0 |  |  | -438.17325 | -87.63465
8360 | 2.322222 |  |  |  | 0 |  |  | -439.5555 | -87.9111
8365 | 2.323611 |  |  |  | 0 |  |  | -439.27905 | -87.85581
8370 | 2.325 |  |  |  | 0 |  |  | -437.8968 | -87.57936
8375 | 2.326389 |  |  |  | 0 |  |  | -437.3439 | -87.46878
8380 | 2.327778 |  |  |  | 0 |  |  | -438.72615 | -87.74523
8385 | 2.329167 |  |  |  | 0 |  |  | -439.27905 | -87.85581
8390 | 2.330556 |  |  |  | 0 |  |  | -438.17325 | -87.63465
8395 | 2.331944 |  |  |  | 0 |  |  | -437.62035 | -87.52407
8400 | 2.333333 |  |  |  | 0 |  |  | -437.62035 | -87.52407
8405 | 2.334722 |  |  |  | 0 |  |  | -440.93775 | -88.18755
8410 | 2.336111 |  |  |  | 0 |  |  | -440.93775 | -88.18755
8415 | 2.3375 |  |  |  | 0 |  |  | -439.27905 | -87.85581
8420 | 2.338889 |  |  |  | 0 |  |  | -438.72615 | -87.74523
8425 | 2.340278 |  |  |  | 0 |  |  | -438.17325 | -87.63465
8430 | 2.341667 |  |  |  | 0 |  |  | -438.4497 | -87.68994
8435 | 2.343056 |  |  |  | 0 |  |  | -439.83195 | -87.96639
8440 | 2.344444 |  |  |  | 0 |  |  | -438.72615 | -87.74523
8445 | 2.345833 |  |  |  | 0 |  |  | -438.17325 | -87.63465
8450 | 2.347222 |  |  |  | 0 |  |  | -438.17325 | -87.63465
8455 | 2.348611 |  |  |  | 0 |  |  | -438.72615 | -87.74523
8460 | 2.35 |  |  |  | 0 |  |  | -438.72615 | -87.74523
8465 | 2.351389 |  |  |  | 0 |  |  | -438.4497 | -87.68994
8470 | 2.352778 |  |  |  | 0 |  |  | -437.8968 | -87.57936
8475 | 2.354167 |  |  |  | 0 |  |  | -437.3439 | -87.46878
8480 | 2.355556 |  |  |  | 0 |  |  | -438.72615 | -87.74523
8485 | 2.356944 |  |  |  | 0 |  |  | -438.4497 | -87.68994
8490 | 2.358333 |  |  |  | 0 |  |  | -437.3439 | -87.46878
8495 | 2.359722 |  |  |  | 0 |  |  | -438.17325 | -87.63465
8500 | 2.361111 |  |  |  | 0 |  |  | -437.8968 | -87.57936
8505 | 2.3625 |  |  |  | 0 |  |  | -438.72615 | -87.74523
8510 | 2.363889 |  |  |  | 0 |  |  | -439.0026 | -87.80052
8515 | 2.365278 |  |  |  | 0 |  |  | -438.72615 | -87.74523
8520 | 2.366667 |  |  |  | 0 |  |  | -437.8968 | -87.57936
8525 | 2.368056 |  |  |  | 0 |  |  | -437.62035 | -87.52407
8530 | 2.369444 |  |  |  | 0 |  |  | -437.06745 | -87.41349
8535 | 2.370833 |  |  |  | 0 |  |  | -440.1084 | -88.02168
8540 | 2.372222 |  |  |  | 0 |  |  | -438.17325 | -87.63465
8545 | 2.373611 |  |  |  | 0 |  |  | -437.3439 | -87.46878
8550 | 2.375 |  |  |  | 0 |  |  | -437.3439 | -87.46878
8555 | 2.376389 |  |  |  | 0 |  |  | -437.06745 | -87.41349
8560 | 2.377778 |  |  |  | 0 |  |  | -437.8968 | -87.57936
8565 | 2.379167 |  |  |  | 0 |  |  | -437.62035 | -87.52407
8570 | 2.380556 |  |  |  | 0 |  |  | -436.51455 | -87.30291
8575 | 2.381944 |  |  |  | 0 |  |  | -436.51455 | -87.30291
8580 | 2.383333 |  |  |  | 0 |  |  | -436.2381 | -87.24762
8585 | 2.384722 |  |  |  | 0 |  |  | -437.06745 | -87.41349
8590 | 2.386111 |  |  |  | 0 |  |  | -436.51455 | -87.30291
8595 | 2.3875 |  |  |  | 0 |  |  | -437.06745 | -87.41349
8600 | 2.388889 |  |  |  | 0 |  |  | -437.8968 | -87.57936
8605 | 2.390278 |  |  |  | 0 |  |  | -438.17325 | -87.63465
8610 | 2.391667 |  |  |  | 0 |  |  | -438.17325 | -87.63465
8615 | 2.393056 |  |  |  | 0 |  |  | -437.06745 | -87.41349
8620 | 2.394444 |  |  |  | 0 |  |  | -436.51455 | -87.30291
8625 | 2.395833 |  |  |  | 0 |  |  | -435.96165 | -87.19233
8630 | 2.397222 |  |  |  | 0 |  |  | -436.791 | -87.3582
8635 | 2.398611 |  |  |  | 0 |  |  | -437.62035 | -87.52407
8640 | 2.4 |  |  |  | 0 |  |  | -437.3439 | -87.46878
8645 | 2.401389 |  |  |  | 0 |  |  | -436.791 | -87.3582
8650 | 2.402778 |  |  |  | 0 |  |  | -435.96165 | -87.19233
8655 | 2.404167 |  |  |  | 0 |  |  | -436.51455 | -87.30291
8660 | 2.405556 |  |  |  | 0 |  |  | -437.06745 | -87.41349
8665 | 2.406944 |  |  |  | 0 |  |  | -437.06745 | -87.41349
8670 | 2.408333 |  |  |  | 0 |  |  | -435.1323 | -87.02646
8675 | 2.409722 |  |  |  | 0 |  |  | -435.96165 | -87.19233
8680 | 2.411111 |  |  |  | 0 |  |  | -435.6852 | -87.13704
8685 | 2.4125 |  |  |  | 0 |  |  | -436.791 | -87.3582
8690 | 2.413889 |  |  |  | 0 |  |  | -437.06745 | -87.41349
8695 | 2.415278 |  |  |  | 0 |  |  | -437.8968 | -87.57936
8700 | 2.416667 |  |  |  | 0 |  |  | -436.51455 | -87.30291
8705 | 2.418056 |  |  |  | 0 |  |  | -437.3439 | -87.46878
8710 | 2.419444 |  |  |  | 0 |  |  | -437.3439 | -87.46878
8715 | 2.420833 |  |  |  | 0 |  |  | -436.791 | -87.3582
8720 | 2.422222 |  |  |  | 0 |  |  | -435.6852 | -87.13704
8725 | 2.423611 |  |  |  | 0 |  |  | -435.96165 | -87.19233
8730 | 2.425 |  |  |  | 0 |  |  | -437.8968 | -87.57936
8735 | 2.426389 |  |  |  | 0 |  |  | -436.51455 | -87.30291
8740 | 2.427778 |  |  |  | 0 |  |  | -435.96165 | -87.19233
8745 | 2.429167 |  |  |  | 0 |  |  | -435.96165 | -87.19233
8750 | 2.430556 |  |  |  | 0 |  |  | -434.5794 | -86.91588
8755 | 2.431944 |  |  |  | 0 |  |  | -437.62035 | -87.52407
8760 | 2.433333 |  |  |  | 0 |  |  | -435.96165 | -87.19233
8765 | 2.434722 |  |  |  | 0 |  |  | -435.96165 | -87.19233
8770 | 2.436111 |  |  |  | 0 |  |  | -435.6852 | -87.13704
8775 | 2.4375 |  |  |  | 0 |  |  | -434.5794 | -86.91588
8780 | 2.438889 |  |  |  | 0 |  |  | -436.2381 | -87.24762
8785 | 2.440278 |  |  |  | 0 |  |  | -436.791 | -87.3582
8790 | 2.441667 |  |  |  | 0 |  |  | -437.06745 | -87.41349
8795 | 2.443056 |  |  |  | 0 |  |  | -436.2381 | -87.24762
8800 | 2.444444 |  |  |  | 0 |  |  | -436.791 | -87.3582
8805 | 2.445833 |  |  |  | 0 |  |  | -437.8968 | -87.57936
8810 | 2.447222 |  |  |  | 0 |  |  | -436.791 | -87.3582
8815 | 2.448611 |  |  |  | 0 |  |  | -436.51455 | -87.30291
8820 | 2.45 |  |  |  | 0 |  |  | -436.2381 | -87.24762
8825 | 2.451389 |  |  |  | 0 |  |  | -435.96165 | -87.19233
8830 | 2.452778 |  |  |  | 0 |  |  | -437.8968 | -87.57936
8835 | 2.454167 |  |  |  | 0 |  |  | -436.51455 | -87.30291
8840 | 2.455556 |  |  |  | 0 |  |  | -435.96165 | -87.19233
8845 | 2.456944 |  |  |  | 0 |  |  | -435.6852 | -87.13704
8850 | 2.458333 |  |  |  | 0 |  |  | -435.96165 | -87.19233
8855 | 2.459722 |  |  |  | 0 |  |  | -437.3439 | -87.46878
8860 | 2.461111 |  |  |  | 0 |  |  | -436.2381 | -87.24762
8865 | 2.4625 |  |  |  | 0 |  |  | -435.40875 | -87.08175
8870 | 2.463889 |  |  |  | 0 |  |  | -435.40875 | -87.08175
8875 | 2.465278 |  |  |  | 0 |  |  | -435.40875 | -87.08175
8880 | 2.466667 |  |  |  | 0 |  |  | -439.5555 | -87.9111
8885 | 2.468056 |  |  |  | 0 |  |  | -437.8968 | -87.57936
8890 | 2.469444 |  |  |  | 0 |  |  | -436.51455 | -87.30291
8895 | 2.470833 |  |  |  | 0 |  |  | -435.96165 | -87.19233
8900 | 2.472222 |  |  |  | 0 |  |  | -436.51455 | -87.30291
8905 | 2.473611 |  |  |  | 0 |  |  | -436.791 | -87.3582
8910 | 2.475 |  |  |  | 0 |  |  | -437.3439 | -87.46878
8915 | 2.476389 |  |  |  | 0 |  |  | -436.2381 | -87.24762
8920 | 2.477778 |  |  |  | 0 |  |  | -435.96165 | -87.19233
8925 | 2.479167 |  |  |  | 0 |  |  | -435.40875 | -87.08175
8930 | 2.480556 |  |  |  | 0 |  |  | -437.3439 | -87.46878
8935 | 2.481944 |  |  |  | 0 |  |  | -437.06745 | -87.41349
8940 | 2.483333 |  |  |  | 0 |  |  | -436.51455 | -87.30291
8945 | 2.484722 |  |  |  | 0 |  |  | -436.2381 | -87.24762
8950 | 2.486111 |  |  |  | 0 |  |  | -435.96165 | -87.19233
8955 | 2.4875 |  |  |  | 0 |  |  | -437.3439 | -87.46878
8960 | 2.488889 |  |  |  | 0 |  |  | -435.1323 | -87.02646
8965 | 2.490278 |  |  |  | 0 |  |  | -435.1323 | -87.02646
8970 | 2.491667 |  |  |  | 0 |  |  | -435.40875 | -87.08175
8975 | 2.493056 |  |  |  | 0 |  |  | -437.06745 | -87.41349
8980 | 2.494444 |  |  |  | 0 |  |  | -437.3439 | -87.46878
8985 | 2.495833 |  |  |  | 0 |  |  | -436.2381 | -87.24762
8990 | 2.497222 |  |  |  | 0 |  |  | -435.6852 | -87.13704
8995 | 2.498611 |  |  |  | 0 |  |  | -436.791 | -87.3582
9000 | 2.5 |  |  |  | 0 |  |  | -436.791 | -87.3582
9005 | 2.501389 |  |  |  | 0 |  |  | -435.1323 | -87.02646
9010 | 2.502778 |  |  |  | 0 |  |  | -435.96165 | -87.19233
9015 | 2.504167 |  |  |  | 0 |  |  | -435.40875 | -87.08175
9020 | 2.505556 |  |  |  | 0 |  |  | -435.96165 | -87.19233
9025 | 2.506944 |  |  |  | 0 |  |  | -436.51455 | -87.30291
9030 | 2.508333 |  |  |  | 0 |  |  | -435.96165 | -87.19233
9035 | 2.509722 |  |  |  | 0 |  |  | -435.40875 | -87.08175
9040 | 2.511111 |  |  |  | 0 |  |  | -434.30295 | -86.86059
9045 | 2.5125 |  |  |  | 0 |  |  | -436.51455 | -87.30291
9050 | 2.513889 |  |  |  | 0 |  |  | -435.6852 | -87.13704
9055 | 2.515278 |  |  |  | 0 |  |  | -435.40875 | -87.08175
9060 | 2.516667 |  |  |  | 0 |  |  | -434.5794 | -86.91588
9065 | 2.518056 |  |  |  | 0 |  |  | -435.6852 | -87.13704
9070 | 2.519444 |  |  |  | 0 |  |  | -435.6852 | -87.13704
9075 | 2.520833 |  |  |  | 0 |  |  | -436.2381 | -87.24762
9080 | 2.522222 |  |  |  | 0 |  |  | -435.40875 | -87.08175
9085 | 2.523611 |  |  |  | 0 |  |  | -435.1323 | -87.02646
9090 | 2.525 |  |  |  | 0 |  |  | -434.85585 | -86.97117
9095 | 2.526389 |  |  |  | 0 |  |  | -435.1323 | -87.02646
9100 | 2.527778 |  |  |  | 0 |  |  | -437.06745 | -87.41349
9105 | 2.529167 |  |  |  | 0 |  |  | -435.6852 | -87.13704
9110 | 2.530556 |  |  |  | 0 |  |  | -434.85585 | -86.97117
9115 | 2.531944 |  |  |  | 0 |  |  | -435.1323 | -87.02646
9120 | 2.533333 |  |  |  | 0 |  |  | -434.5794 | -86.91588
9125 | 2.534722 |  |  |  | 0 |  |  | -435.40875 | -87.08175
9130 | 2.536111 |  |  |  | 0 |  |  | -435.6852 | -87.13704
9135 | 2.5375 |  |  |  | 0 |  |  | -435.1323 | -87.02646
9140 | 2.538889 |  |  |  | 0 |  |  | -434.5794 | -86.91588
9145 | 2.540278 |  |  |  | 0 |  |  | -434.0265 | -86.8053
9150 | 2.541667 |  |  |  | 0 |  |  | -436.791 | -87.3582
9155 | 2.543056 |  |  |  | 0 |  |  | -435.40875 | -87.08175
9160 | 2.544444 |  |  |  | 0 |  |  | -435.6852 | -87.13704
9165 | 2.545833 |  |  |  | 0 |  |  | -435.1323 | -87.02646
9170 | 2.547222 |  |  |  | 0 |  |  | -435.96165 | -87.19233
9175 | 2.548611 |  |  |  | 0 |  |  | -435.40875 | -87.08175
9180 | 2.55 |  |  |  | 0 |  |  | -435.1323 | -87.02646
9185 | 2.551389 |  |  |  | 0 |  |  | -435.40875 | -87.08175
9190 | 2.552778 |  |  |  | 0 |  |  | -434.85585 | -86.97117
9195 | 2.554167 |  |  |  | 0 |  |  | -434.5794 | -86.91588
9200 | 2.555556 |  |  |  | 0 |  |  | -435.96165 | -87.19233
9205 | 2.556944 |  |  |  | 0 |  |  | -434.30295 | -86.86059
9210 | 2.558333 |  |  |  | 0 |  |  | -434.30295 | -86.86059
9215 | 2.559722 |  |  |  | 0 |  |  | -433.75005 | -86.75001
9220 | 2.561111 |  |  |  | 0 |  |  | -434.85585 | -86.97117
9225 | 2.5625 |  |  |  | 0 |  |  | -435.1323 | -87.02646
9230 | 2.563889 |  |  |  | 0 |  |  | -434.5794 | -86.91588
9235 | 2.565278 |  |  |  | 0 |  |  | -433.75005 | -86.75001
9240 | 2.566667 |  |  |  | 0 |  |  | -433.19715 | -86.63943
9245 | 2.568056 |  |  |  | 0 |  |  | -433.75005 | -86.75001
9250 | 2.569444 |  |  |  | 0 |  |  | -436.791 | -87.3582
9255 | 2.570833 |  |  |  | 0 |  |  | -435.40875 | -87.08175
9260 | 2.572222 |  |  |  | 0 |  |  | -435.1323 | -87.02646
9265 | 2.573611 |  |  |  | 0 |  |  | -434.30295 | -86.86059
9270 | 2.575 |  |  |  | 0 |  |  | -434.0265 | -86.8053
9275 | 2.576389 |  |  |  | 0 |  |  | -435.6852 | -87.13704
9280 | 2.577778 |  |  |  | 0 |  |  | -435.1323 | -87.02646
9285 | 2.579167 |  |  |  | 0 |  |  | -434.30295 | -86.86059
9290 | 2.580556 |  |  |  | 0 |  |  | -434.0265 | -86.8053
9295 | 2.581944 |  |  |  | 0 |  |  | -434.30295 | -86.86059
9300 | 2.583333 |  |  |  | 0 |  |  | -433.75005 | -86.75001
9305 | 2.584722 |  |  |  | 0 |  |  | -434.5794 | -86.91588
9310 | 2.586111 |  |  |  | 0 |  |  | -435.1323 | -87.02646
9315 | 2.5875 |  |  |  | 0 |  |  | -434.5794 | -86.91588
9320 | 2.588889 |  |  |  | 0 |  |  | -434.0265 | -86.8053
9325 | 2.590278 |  |  |  | 0 |  |  | -433.4736 | -86.69472
9330 | 2.591667 |  |  |  | 0 |  |  | -434.85585 | -86.97117
9335 | 2.593056 |  |  |  | 0 |  |  | -435.96165 | -87.19233
9340 | 2.594444 |  |  |  | 0 |  |  | -435.96165 | -87.19233
9345 | 2.595833 |  |  |  | 0 |  |  | -435.1323 | -87.02646
9350 | 2.597222 |  |  |  | 0 |  |  | -433.75005 | -86.75001
9355 | 2.598611 |  |  |  | 0 |  |  | -434.0265 | -86.8053
9360 | 2.6 |  |  |  | 0 |  |  | -435.6852 | -87.13704
9365 | 2.601389 |  |  |  | 0 |  |  | -435.1323 | -87.02646
9370 | 2.602778 |  |  |  | 0 |  |  | -433.4736 | -86.69472
9375 | 2.604167 |  |  |  | 0 |  |  | -433.75005 | -86.75001
9380 | 2.605556 |  |  |  | 0 |  |  | -434.85585 | -86.97117
9385 | 2.606944 |  |  |  | 0 |  |  | -435.6852 | -87.13704
9390 | 2.608333 |  |  |  | 0 |  |  | -434.0265 | -86.8053
9395 | 2.609722 |  |  |  | 0 |  |  | -434.30295 | -86.86059
9400 | 2.611111 |  |  |  | 0 |  |  | -433.75005 | -86.75001
9405 | 2.6125 |  |  |  | 0 |  |  | -433.4736 | -86.69472
9410 | 2.613889 |  |  |  | 0 |  |  | -434.5794 | -86.91588
9415 | 2.615278 |  |  |  | 0 |  |  | -434.30295 | -86.86059
9420 | 2.616667 |  |  |  | 0 |  |  | -433.4736 | -86.69472
9425 | 2.618056 |  |  |  | 0 |  |  | -434.30295 | -86.86059
9430 | 2.619444 |  |  |  | 0 |  |  | -435.1323 | -87.02646
9435 | 2.620833 |  |  |  | 0 |  |  | -435.1323 | -87.02646
9440 | 2.622222 |  |  |  | 0 |  |  | -434.30295 | -86.86059
9445 | 2.623611 |  |  |  | 0 |  |  | -434.0265 | -86.8053
9450 | 2.625 |  |  |  | 0 |  |  | -433.75005 | -86.75001
9455 | 2.626389 |  |  |  | 0 |  |  | -435.1323 | -87.02646
9460 | 2.627778 |  |  |  | 0 |  |  | -434.5794 | -86.91588
9465 | 2.629167 |  |  |  | 0 |  |  | -433.75005 | -86.75001
9470 | 2.630556 |  |  |  | 0 |  |  | -434.0265 | -86.8053
9475 | 2.631944 |  |  |  | 0 |  |  | -433.75005 | -86.75001
9480 | 2.633333 |  |  |  | 0 |  |  | -434.85585 | -86.97117
9485 | 2.634722 |  |  |  | 0 |  |  | -434.5794 | -86.91588
9490 | 2.636111 |  |  |  | 0 |  |  | -433.75005 | -86.75001
9495 | 2.6375 |  |  |  | 0 |  |  | -433.19715 | -86.63943
9500 | 2.638889 |  |  |  | 0 |  |  | -433.4736 | -86.69472
9505 | 2.640278 |  |  |  | 0 |  |  | -434.30295 | -86.86059
9510 | 2.641667 |  |  |  | 0 |  |  | -435.1323 | -87.02646
9515 | 2.643056 |  |  |  | 0 |  |  | -434.85585 | -86.97117
9520 | 2.644444 |  |  |  | 0 |  |  | -433.4736 | -86.69472
9525 | 2.645833 |  |  |  | 0 |  |  | -433.4736 | -86.69472
9530 | 2.647222 |  |  |  | 0 |  |  | -435.40875 | -87.08175
9535 | 2.648611 |  |  |  | 0 |  |  | -433.75005 | -86.75001
9540 | 2.65 |  |  |  | 0 |  |  | -433.75005 | -86.75001
9545 | 2.651389 |  |  |  | 0 |  |  | -433.19715 | -86.63943
9550 | 2.652778 |  |  |  | 0 |  |  | -433.19715 | -86.63943
9555 | 2.654167 |  |  |  | 0 |  |  | -435.96165 | -87.19233
9560 | 2.655556 |  |  |  | 0 |  |  | -434.0265 | -86.8053
9565 | 2.656944 |  |  |  | 0 |  |  | -433.4736 | -86.69472
9570 | 2.658333 |  |  |  | 0 |  |  | -434.0265 | -86.8053
9575 | 2.659722 |  |  |  | 0 |  |  | -433.4736 | -86.69472
9580 | 2.661111 |  |  |  | 0 |  |  | -434.85585 | -86.97117
9585 | 2.6625 |  |  |  | 0 |  |  | -434.30295 | -86.86059
9590 | 2.663889 |  |  |  | 0 |  |  | -433.19715 | -86.63943
9595 | 2.665278 |  |  |  | 0 |  |  | -433.75005 | -86.75001
9600 | 2.666667 |  |  |  | 0 |  |  | -435.1323 | -87.02646
9605 | 2.668056 |  |  |  | 0 |  |  | -435.40875 | -87.08175
9610 | 2.669444 |  |  |  | 0 |  |  | -434.5794 | -86.91588
9615 | 2.670833 |  |  |  | 0 |  |  | -434.5794 | -86.91588
9620 | 2.672222 |  |  |  | 0 |  |  | -434.30295 | -86.86059
9625 | 2.673611 |  |  |  | 0 |  |  | -434.85585 | -86.97117
9630 | 2.675 |  |  |  | 0 |  |  | -435.1323 | -87.02646
9635 | 2.676389 |  |  |  | 0 |  |  | -434.0265 | -86.8053
9640 | 2.677778 |  |  |  | 0 |  |  | -433.19715 | -86.63943
9645 | 2.679167 |  |  |  | 0 |  |  | -433.4736 | -86.69472
9650 | 2.680556 |  |  |  | 0 |  |  | -433.19715 | -86.63943
9655 | 2.681944 |  |  |  | 0 |  |  | -435.40875 | -87.08175
9660 | 2.683333 |  |  |  | 0 |  |  | -434.30295 | -86.86059
9665 | 2.684722 |  |  |  | 0 |  |  | -433.4736 | -86.69472
9670 | 2.686111 |  |  |  | 0 |  |  | -433.4736 | -86.69472
9675 | 2.6875 |  |  |  | 0 |  |  | -433.4736 | -86.69472
9680 | 2.688889 |  |  |  | 0 |  |  | -433.19715 | -86.63943
9685 | 2.690278 |  |  |  | 0 |  |  | -434.0265 | -86.8053
9690 | 2.691667 |  |  |  | 0 |  |  | -434.85585 | -86.97117
9695 | 2.693056 |  |  |  | 0 |  |  | -433.4736 | -86.69472
9700 | 2.694444 |  |  |  | 0 |  |  | -433.19715 | -86.63943
9705 | 2.695833 |  |  |  | 0 |  |  | -433.19715 | -86.63943
9710 | 2.697222 |  |  |  | 0 |  |  | -433.4736 | -86.69472
9715 | 2.698611 |  |  |  | 0 |  |  | -433.75005 | -86.75001
9720 | 2.7 |  |  |  | 0 |  |  | -432.9207 | -86.58414
9725 | 2.701389 |  |  |  | 0 |  |  | -432.3678 | -86.47356
9730 | 2.702778 |  |  |  | 0 |  |  | -431.8149 | -86.36298
9735 | 2.704167 |  |  |  | 0 |  |  | -432.64425 | -86.52885
9740 | 2.705556 |  |  |  | 0 |  |  | -433.4736 | -86.69472
9745 | 2.706944 |  |  |  | 0 |  |  | -432.3678 | -86.47356
9750 | 2.708333 |  |  |  | 0 |  |  | -432.3678 | -86.47356
9755 | 2.709722 |  |  |  | 0 |  |  | -432.9207 | -86.58414
9760 | 2.711111 |  |  |  | 0 |  |  | -433.19715 | -86.63943
9765 | 2.7125 |  |  |  | 0 |  |  | -433.4736 | -86.69472
9770 | 2.713889 |  |  |  | 0 |  |  | -434.30295 | -86.86059
9775 | 2.715278 |  |  |  | 0 |  |  | -433.4736 | -86.69472
9780 | 2.716667 |  |  |  | 0 |  |  | -432.9207 | -86.58414
9785 | 2.718056 |  |  |  | 0 |  |  | -431.8149 | -86.36298
9790 | 2.719444 |  |  |  | 0 |  |  | -431.8149 | -86.36298
9795 | 2.720833 |  |  |  | 0 |  |  | -432.64425 | -86.52885
9800 | 2.722222 |  |  |  | 0 |  |  | -433.4736 | -86.69472
9805 | 2.723611 |  |  |  | 0 |  |  | -431.53845 | -86.30769
9810 | 2.725 |  |  |  | 0 |  |  | -432.3678 | -86.47356
9815 | 2.726389 |  |  |  | 0 |  |  | -431.8149 | -86.36298
9820 | 2.727778 |  |  |  | 0 |  |  | -432.9207 | -86.58414
9825 | 2.729167 |  |  |  | 0 |  |  | -432.9207 | -86.58414
9830 | 2.730556 |  |  |  | 0 |  |  | -432.9207 | -86.58414
9835 | 2.731944 |  |  |  | 0 |  |  | -432.3678 | -86.47356
9840 | 2.733333 |  |  |  | 0 |  |  | -434.0265 | -86.8053
9845 | 2.734722 |  |  |  | 0 |  |  | -434.0265 | -86.8053
9850 | 2.736111 |  |  |  | 0 |  |  | -433.75005 | -86.75001
9855 | 2.7375 |  |  |  | 0 |  |  | -433.19715 | -86.63943
9860 | 2.738889 |  |  |  | 0 |  |  | -432.09135 | -86.41827
9865 | 2.740278 |  |  |  | 0 |  |  | -432.9207 | -86.58414
9870 | 2.741667 |  |  |  | 0 |  |  | -433.4736 | -86.69472
9875 | 2.743056 |  |  |  | 0 |  |  | -433.19715 | -86.63943
9880 | 2.744444 |  |  |  | 0 |  |  | -432.3678 | -86.47356
9885 | 2.745833 |  |  |  | 0 |  |  | -432.09135 | -86.41827
9890 | 2.747222 |  |  |  | 0 |  |  | -432.64425 | -86.52885
9895 | 2.748611 |  |  |  | 0 |  |  | -433.4736 | -86.69472
9900 | 2.75 |  |  |  | 0 |  |  | -432.64425 | -86.52885
9905 | 2.751389 |  |  |  | 0 |  |  | -432.3678 | -86.47356
9910 | 2.752778 |  |  |  | 0 |  |  | -430.98555 | -86.19711
9915 | 2.754167 |  |  |  | 0 |  |  | -432.9207 | -86.58414
9920 | 2.755556 |  |  |  | 0 |  |  | -434.5794 | -86.91588
9925 | 2.756944 |  |  |  | 0 |  |  | -434.0265 | -86.8053
9930 | 2.758333 |  |  |  | 0 |  |  | -432.9207 | -86.58414
9935 | 2.759722 |  |  |  | 0 |  |  | -432.64425 | -86.52885
9940 | 2.761111 |  |  |  | 0 |  |  | -433.4736 | -86.69472
9945 | 2.7625 |  |  |  | 0 |  |  | -433.4736 | -86.69472
9950 | 2.763889 |  |  |  | 0 |  |  | -433.19715 | -86.63943
9955 | 2.765278 |  |  |  | 0 |  |  | -432.64425 | -86.52885
9960 | 2.766667 |  |  |  | 0 |  |  | -431.8149 | -86.36298
9965 | 2.768056 |  |  |  | 0 |  |  | -431.262 | -86.2524
9970 | 2.769444 |  |  |  | 0 |  |  | -433.75005 | -86.75001
9975 | 2.770833 |  |  |  | 0 |  |  | -432.9207 | -86.58414
9980 | 2.772222 |  |  |  | 0 |  |  | -432.64425 | -86.52885
9985 | 2.773611 |  |  |  | 0 |  |  | -431.8149 | -86.36298
9990 | 2.775 |  |  |  | 0 |  |  | -432.09135 | -86.41827
9995 | 2.776389 |  |  |  | 0 |  |  | -432.9207 | -86.58414
10000 | 2.777778 |  |  |  | 0 |  |  | -434.85585 | -86.97117
10010 | 2.780556 |  |  |  | 0 |  |  | -434.0265 | -86.8053
10010 | 2.780556 |  |  |  | 0 |  |  | -432.9207 | -86.58414
10020 | 2.783333 |  |  |  | 0 |  |  | -432.64425 | -86.52885
10020 | 2.783333 |  |  |  | 0 |  |  | -433.19715 | -86.63943
10030 | 2.786111 |  |  |  | 0 |  |  | -433.19715 | -86.63943
10030 | 2.786111 |  |  |  | 0 |  |  | -432.64425 | -86.52885
10040 | 2.788889 |  |  |  | 0 |  |  | -432.3678 | -86.47356
10040 | 2.788889 |  |  |  | 0 |  |  | -431.53845 | -86.30769
10050 | 2.791667 |  |  |  | 0 |  |  | -430.7091 | -86.14182
10050 | 2.791667 |  |  |  | 0 |  |  | -432.9207 | -86.58414
10060 | 2.794444 |  |  |  | 0 |  |  | -432.64425 | -86.52885
10060 | 2.794444 |  |  |  | 0 |  |  | -432.09135 | -86.41827
10070 | 2.797222 |  |  |  | 0 |  |  | -431.53845 | -86.30769
10070 | 2.797222 |  |  |  | 0 |  |  | -430.98555 | -86.19711
10080 | 2.8 |  |  |  | 0 |  |  | -433.19715 | -86.63943
10080 | 2.8 |  |  |  | 0 |  |  | -435.1323 | -87.02646
10090 | 2.802778 |  |  |  | 0 |  |  | -433.19715 | -86.63943
10090 | 2.802778 |  |  |  | 0 |  |  | -431.8149 | -86.36298
10100 | 2.805556 |  |  |  | 0 |  |  | -432.09135 | -86.41827
10100 | 2.805556 |  |  |  | 0 |  |  | -431.53845 | -86.30769
10110 | 2.808333 |  |  |  | 0 |  |  | -432.64425 | -86.52885
10110 | 2.808333 |  |  |  | 0 |  |  | -432.9207 | -86.58414
10120 | 2.811111 |  |  |  | 0 |  |  | -431.8149 | -86.36298
10120 | 2.811111 |  |  |  | 0 |  |  | -431.262 | -86.2524
10130 | 2.813889 |  |  |  | 0 |  |  | -430.98555 | -86.19711
10130 | 2.813889 |  |  |  | 0 |  |  | -430.43265 | -86.08653
10140 | 2.816667 |  |  |  | 0 |  |  | -432.09135 | -86.41827
10140 | 2.816667 |  |  |  | 0 |  |  | -431.53845 | -86.30769
10150 | 2.819444 |  |  |  | 0 |  |  | -431.262 | -86.2524
10150 | 2.819444 |  |  |  | 0 |  |  | -432.9207 | -86.58414
10160 | 2.822222 |  |  |  | 0 |  |  | -431.53845 | -86.30769
10160 | 2.822222 |  |  |  | 0 |  |  | -433.75005 | -86.75001
10170 | 2.825 |  |  |  | 0 |  |  | -432.3678 | -86.47356
10170 | 2.825 |  |  |  | 0 |  |  | -432.09135 | -86.41827
10180 | 2.827778 |  |  |  | 0 |  |  | -431.53845 | -86.30769
10180 | 2.827778 |  |  |  | 0 |  |  | -430.43265 | -86.08653
10190 | 2.830556 |  |  |  | 0 |  |  | -432.09135 | -86.41827
10190 | 2.830556 |  |  |  | 0 |  |  | -432.09135 | -86.41827
10200 | 2.833333 |  |  |  | 0 |  |  | -431.53845 | -86.30769
10200 | 2.833333 |  |  |  | 0 |  |  | -430.7091 | -86.14182
10210 | 2.836111 |  |  |  | 0 |  |  | -431.53845 | -86.30769
10210 | 2.836111 |  |  |  | 0 |  |  | -431.8149 | -86.36298
10220 | 2.838889 |  |  |  | 0 |  |  | -431.262 | -86.2524
10220 | 2.838889 |  |  |  | 0 |  |  | -430.7091 | -86.14182
10230 | 2.841667 |  |  |  | 0 |  |  | -432.64425 | -86.52885
10230 | 2.841667 |  |  |  | 0 |  |  | -432.3678 | -86.47356
10240 | 2.844444 |  |  |  | 0 |  |  | -433.19715 | -86.63943
10240 | 2.844444 |  |  |  | 0 |  |  | -432.09135 | -86.41827
10250 | 2.847222 |  |  |  | 0 |  |  | -431.8149 | -86.36298
10250 | 2.847222 |  |  |  | 0 |  |  | -430.7091 | -86.14182
10260 | 2.85 |  |  |  | 0 |  |  | -432.3678 | -86.47356
10260 | 2.85 |  |  |  | 0 |  |  | -432.64425 | -86.52885
10270 | 2.852778 |  |  |  | 0 |  |  | -431.53845 | -86.30769
10270 | 2.852778 |  |  |  | 0 |  |  | -430.98555 | -86.19711
10280 | 2.855556 |  |  |  | 0 |  |  | -430.98555 | -86.19711
10280 | 2.855556 |  |  |  | 0 |  |  | -433.19715 | -86.63943
10290 | 2.858333 |  |  |  | 0 |  |  | -433.4736 | -86.69472
10290 | 2.858333 |  |  |  | 0 |  |  | -432.09135 | -86.41827
10300 | 2.861111 |  |  |  | 0 |  |  | -431.8149 | -86.36298
10300 | 2.861111 |  |  |  | 0 |  |  | -430.7091 | -86.14182
10310 | 2.863889 |  |  |  | 0 |  |  | -430.7091 | -86.14182
10310 | 2.863889 |  |  |  | 0 |  |  | -432.64425 | -86.52885
10320 | 2.866667 |  |  |  | 0 |  |  | -431.262 | -86.2524
10320 | 2.866667 |  |  |  | 0 |  |  | -430.7091 | -86.14182
10330 | 2.869444 |  |  |  | 0 |  |  | -429.87975 | -85.97595
10330 | 2.869444 |  |  |  | 0 |  |  | -430.43265 | -86.08653
10340 | 2.872222 |  |  |  | 0 |  |  | -431.53845 | -86.30769
10340 | 2.872222 |  |  |  | 0 |  |  | -430.98555 | -86.19711
10350 | 2.875 |  |  |  | 0 |  |  | -430.7091 | -86.14182
10350 | 2.875 |  |  |  | 0 |  |  | -429.87975 | -85.97595
10360 | 2.877778 |  |  |  | 0 |  |  | -431.53845 | -86.30769
10360 | 2.877778 |  |  |  | 0 |  |  | -430.98555 | -86.19711
10370 | 2.880556 |  |  |  | 0 |  |  | -432.64425 | -86.52885
10370 | 2.880556 |  |  |  | 0 |  |  | -431.262 | -86.2524
10380 | 2.883333 |  |  |  | 0 |  |  | -430.43265 | -86.08653
10380 | 2.883333 |  |  |  | 0 |  |  | -430.1562 | -86.03124
10390 | 2.886111 |  |  |  | 0 |  |  | -429.87975 | -85.97595
10390 | 2.886111 |  |  |  | 0 |  |  | -432.9207 | -86.58414
10400 | 2.888889 |  |  |  | 0 |  |  | -431.262 | -86.2524
10400 | 2.888889 |  |  |  | 0 |  |  | -429.87975 | -85.97595
10410 | 2.891667 |  |  |  | 0 |  |  | -430.43265 | -86.08653
10410 | 2.891667 |  |  |  | 0 |  |  | -429.87975 | -85.97595
10420 | 2.894444 |  |  |  | 0 |  |  | -431.53845 | -86.30769
10420 | 2.894444 |  |  |  | 0 |  |  | -430.43265 | -86.08653
10430 | 2.897222 |  |  |  | 0 |  |  | -429.87975 | -85.97595
10430 | 2.897222 |  |  |  | 0 |  |  | -430.98555 | -86.19711
10440 | 2.9 |  |  |  | 0 |  |  | -431.262 | -86.2524
10440 | 2.9 |  |  |  | 0 |  |  | -432.64425 | -86.52885
10450 | 2.902778 |  |  |  | 0 |  |  | -431.262 | -86.2524
10450 | 2.902778 |  |  |  | 0 |  |  | -430.7091 | -86.14182
10460 | 2.905556 |  |  |  | 0 |  |  | -430.7091 | -86.14182
10460 | 2.905556 |  |  |  | 0 |  |  | -429.6033 | -85.92066
10470 | 2.908333 |  |  |  | 0 |  |  | -431.53845 | -86.30769
10470 | 2.908333 |  |  |  | 0 |  |  | -430.98555 | -86.19711
10480 | 2.911111 |  |  |  | 0 |  |  | -430.1562 | -86.03124
10480 | 2.911111 |  |  |  | 0 |  |  | -429.6033 | -85.92066
10490 | 2.913889 |  |  |  | 0 |  |  | -429.32685 | -85.86537
10490 | 2.913889 |  |  |  | 0 |  |  | -429.32685 | -85.86537
10500 | 2.916667 |  |  |  | 0 |  |  | -431.262 | -86.2524
10500 | 2.916667 |  |  |  | 0 |  |  | -430.43265 | -86.08653
10510 | 2.919444 |  |  |  | 0 |  |  | -432.64425 | -86.52885
10510 | 2.919444 |  |  |  | 0 |  |  | -430.7091 | -86.14182
10520 | 2.922222 |  |  |  | 0 |  |  | -430.43265 | -86.08653
10520 | 2.922222 |  |  |  | 0 |  |  | -429.6033 | -85.92066
10530 | 2.925 |  |  |  | 0 |  |  | -432.64425 | -86.52885
10530 | 2.925 |  |  |  | 0 |  |  | -431.262 | -86.2524
10540 | 2.927778 |  |  |  | 0 |  |  | -430.43265 | -86.08653
10540 | 2.927778 |  |  |  | 0 |  |  | -429.87975 | -85.97595
10550 | 2.930556 |  |  |  | 0 |  |  | -429.32685 | -85.86537
10550 | 2.930556 |  |  |  | 0 |  |  | -429.87975 | -85.97595
10560 | 2.933333 |  |  |  | 0 |  |  | -430.43265 | -86.08653
10560 | 2.933333 |  |  |  | 0 |  |  | -429.6033 | -85.92066
10570 | 2.936111 |  |  |  | 0 |  |  | -429.6033 | -85.92066
10570 | 2.936111 |  |  |  | 0 |  |  | -429.0504 | -85.81008
10580 | 2.938889 |  |  |  | 0 |  |  | -429.32685 | -85.86537
10580 | 2.938889 |  |  |  | 0 |  |  | -432.3678 | -86.47356
10590 | 2.941667 |  |  |  | 0 |  |  | -430.98555 | -86.19711
10590 | 2.941667 |  |  |  | 0 |  |  | -429.87975 | -85.97595
10600 | 2.944444 |  |  |  | 0 |  |  | -429.6033 | -85.92066
10600 | 2.944444 |  |  |  | 0 |  |  | -429.32685 | -85.86537
10610 | 2.947222 |  |  |  | 0 |  |  | -430.1562 | -86.03124
10610 | 2.947222 |  |  |  | 0 |  |  | -430.43265 | -86.08653
10620 | 2.95 |  |  |  | 0 |  |  | -429.6033 | -85.92066
10620 | 2.95 |  |  |  | 0 |  |  | -428.77395 | -85.75479
10630 | 2.952778 |  |  |  | 0 |  |  | -428.4975 | -85.6995
10630 | 2.952778 |  |  |  | 0 |  |  | -428.4975 | -85.6995
10640 | 2.955556 |  |  |  | 0 |  |  | -430.7091 | -86.14182
10640 | 2.955556 |  |  |  | 0 |  |  | -430.43265 | -86.08653
10650 | 2.958333 |  |  |  | 0 |  |  | -429.6033 | -85.92066
10650 | 2.958333 |  |  |  | 0 |  |  | -430.43265 | -86.08653
10660 | 2.961111 |  |  |  | 0 |  |  | -429.6033 | -85.92066
10660 | 2.961111 |  |  |  | 0 |  |  | -429.0504 | -85.81008
10670 | 2.963889 |  |  |  | 0 |  |  | -429.87975 | -85.97595
10670 | 2.963889 |  |  |  | 0 |  |  | -429.6033 | -85.92066
10680 | 2.966667 |  |  |  | 0 |  |  | -429.0504 | -85.81008
10680 | 2.966667 |  |  |  | 0 |  |  | -427.9446 | -85.58892
10690 | 2.969444 |  |  |  | 0 |  |  | -429.6033 | -85.92066
10690 | 2.969444 |  |  |  | 0 |  |  | -429.87975 | -85.97595
10700 | 2.972222 |  |  |  | 0 |  |  | -429.32685 | -85.86537
10700 | 2.972222 |  |  |  | 0 |  |  | -428.4975 | -85.6995
10710 | 2.975 |  |  |  | 0 |  |  | -428.22105 | -85.64421
10710 | 2.975 |  |  |  | 0 |  |  | -429.6033 | -85.92066
10720 | 2.977778 |  |  |  | 0 |  |  | -429.87975 | -85.97595
10720 | 2.977778 |  |  |  | 0 |  |  | -430.1562 | -86.03124
10730 | 2.980556 |  |  |  | 0 |  |  | -430.1562 | -86.03124
10730 | 2.980556 |  |  |  | 0 |  |  | -429.32685 | -85.86537
10740 | 2.983333 |  |  |  | 0 |  |  | -429.32685 | -85.86537
10740 | 2.983333 |  |  |  | 0 |  |  | -429.6033 | -85.92066
10750 | 2.986111 |  |  |  | 0 |  |  | -430.1562 | -86.03124
10750 | 2.986111 |  |  |  | 0 |  |  | -429.87975 | -85.97595
10760 | 2.988889 |  |  |  | 0 |  |  | -429.32685 | -85.86537
10760 | 2.988889 |  |  |  | 0 |  |  | -428.77395 | -85.75479
10770 | 2.991667 |  |  |  | 0 |  |  | -428.22105 | -85.64421
10770 | 2.991667 |  |  |  | 0 |  |  | -430.43265 | -86.08653
10780 | 2.994444 |  |  |  | 0 |  |  | -429.6033 | -85.92066
10780 | 2.994444 |  |  |  | 0 |  |  | -428.77395 | -85.75479
10790 | 2.997222 |  |  |  | 0 |  |  | -428.4975 | -85.6995
10790 | 2.997222 | 1.7 | 16 | 12.9 | 17.7 |  |  | -429.87975 | -85.97595
10800 | 3 | 2 | 16.3 | 10.6 | 18.3 | 18.46667 | 0.8621678 | -431.53845 | -86.30769
10800 | 3 | 2.2 | 17.2 | 11 | 19.4 |  |  | -429.6033 | -85.92066
10810 | 3.002778 |  |  |  | 0 |  |  | -429.87975 | -85.97595
10810 | 3.002778 |  |  |  | 0 |  |  | -429.0504 | -85.81008
10820 | 3.005556 |  |  |  | 0 |  |  | -428.77395 | -85.75479
10820 | 3.005556 |  |  |  | 0 |  |  | -429.32685 | -85.86537
10830 | 3.008333 |  |  |  | 0 |  |  | -428.77395 | -85.75479
10830 | 3.008333 |  |  |  | 0 |  |  | -429.0504 | -85.81008
10840 | 3.011111 |  |  |  | 0 |  |  | -428.22105 | -85.64421
10840 | 3.011111 |  |  |  | 0 |  |  | -428.22105 | -85.64421
10850 | 3.013889 |  |  |  | 0 |  |  | -428.77395 | -85.75479
10850 | 3.013889 |  |  |  | 0 |  |  | -430.1562 | -86.03124
10860 | 3.016667 |  |  |  | 0 |  |  | -431.262 | -86.2524
10860 | 3.016667 |  |  |  | 0 |  |  | -429.32685 | -85.86537
10870 | 3.019444 |  |  |  | 0 |  |  | -428.77395 | -85.75479
10870 | 3.019444 |  |  |  | 0 |  |  | -428.4975 | -85.6995
10880 | 3.022222 |  |  |  | 0 |  |  | -430.1562 | -86.03124
10880 | 3.022222 |  |  |  | 0 |  |  | -429.6033 | -85.92066
10890 | 3.025 |  |  |  | 0 |  |  | -429.0504 | -85.81008
10890 | 3.025 |  |  |  | 0 |  |  | -428.4975 | -85.6995
10900 | 3.027778 |  |  |  | 0 |  |  | -428.22105 | -85.64421
10900 | 3.027778 |  |  |  | 0 |  |  | -429.6033 | -85.92066
10910 | 3.030556 |  |  |  | 0 |  |  | -428.22105 | -85.64421
10910 | 3.030556 |  |  |  | 0 |  |  | -428.4975 | -85.6995
10920 | 3.033333 |  |  |  | 0 |  |  | -428.22105 | -85.64421
10920 | 3.033333 |  |  |  | 0 |  |  | -433.75005 | -86.75001
10930 | 3.036111 |  |  |  | 0 |  |  | -429.6033 | -85.92066
10930 | 3.036111 |  |  |  | 0 |  |  | -429.32685 | -85.86537
10940 | 3.038889 |  |  |  | 0 |  |  | -428.4975 | -85.6995
10940 | 3.038889 |  |  |  | 0 |  |  | -427.9446 | -85.58892
10950 | 3.041667 |  |  |  | 0 |  |  | -429.87975 | -85.97595
10950 | 3.041667 |  |  |  | 0 |  |  | -429.0504 | -85.81008
10960 | 3.044444 |  |  |  | 0 |  |  | -428.77395 | -85.75479
10960 | 3.044444 |  |  |  | 0 |  |  | -428.22105 | -85.64421
10970 | 3.047222 |  |  |  | 0 |  |  | -427.66815 | -85.53363
10970 | 3.047222 |  |  |  | 0 |  |  | -430.1562 | -86.03124
10980 | 3.05 |  |  |  | 0 |  |  | -429.32685 | -85.86537
10980 | 3.05 |  |  |  | 0 |  |  | -429.0504 | -85.81008
10990 | 3.052778 |  |  |  | 0 |  |  | -429.87975 | -85.97595
10990 | 3.052778 |  |  |  | 0 |  |  | -428.4975 | -85.6995
11000 | 3.055556 |  |  |  | 0 |  |  | -429.6033 | -85.92066
11000 | 3.055556 |  |  |  | 0 |  |  | -429.0504 | -85.81008
11010 | 3.058333 |  |  |  | 0 |  |  | -428.77395 | -85.75479
11010 | 3.058333 |  |  |  | 0 |  |  | -428.22105 | -85.64421
11020 | 3.061111 |  |  |  | 0 |  |  | -427.66815 | -85.53363
11020 | 3.061111 |  |  |  | 0 |  |  | -429.0504 | -85.81008
11030 | 3.063889 |  |  |  | 0 |  |  | -429.0504 | -85.81008
11030 | 3.063889 |  |  |  | 0 |  |  | -428.4975 | -85.6995
11040 | 3.066667 |  |  |  | 0 |  |  | -428.4975 | -85.6995
11040 | 3.066667 |  |  |  | 0 |  |  | -427.9446 | -85.58892
11050 | 3.069444 |  |  |  | 0 |  |  | -428.4975 | -85.6995
11050 | 3.069444 |  |  |  | 0 |  |  | -430.1562 | -86.03124
11060 | 3.072222 |  |  |  | 0 |  |  | -429.87975 | -85.97595
11060 | 3.072222 |  |  |  | 0 |  |  | -428.77395 | -85.75479
11070 | 3.075 |  |  |  | 0 |  |  | -428.77395 | -85.75479
11070 | 3.075 |  |  |  | 0 |  |  | -428.22105 | -85.64421
11080 | 3.077778 |  |  |  | 0 |  |  | -427.9446 | -85.58892
11080 | 3.077778 |  |  |  | 0 |  |  | -429.32685 | -85.86537
11090 | 3.080556 |  |  |  | 0 |  |  | -429.0504 | -85.81008
11090 | 3.080556 |  |  |  | 0 |  |  | -428.22105 | -85.64421
11100 | 3.083333 |  |  |  | 0 |  |  | -427.9446 | -85.58892
11100 | 3.083333 |  |  |  | 0 |  |  | -427.66815 | -85.53363
11110 | 3.086111 |  |  |  | 0 |  |  | -428.22105 | -85.64421
11110 | 3.086111 |  |  |  | 0 |  |  | -430.43265 | -86.08653
11120 | 3.088889 |  |  |  | 0 |  |  | -429.0504 | -85.81008
11120 | 3.088889 |  |  |  | 0 |  |  | -428.77395 | -85.75479
11130 | 3.091667 |  |  |  | 0 |  |  | -428.22105 | -85.64421
11130 | 3.091667 |  |  |  | 0 |  |  | -428.22105 | -85.64421
11140 | 3.094444 |  |  |  | 0 |  |  | -428.22105 | -85.64421
11140 | 3.094444 |  |  |  | 0 |  |  | -429.0504 | -85.81008
11150 | 3.097222 |  |  |  | 0 |  |  | -428.4975 | -85.6995
11150 | 3.097222 |  |  |  | 0 |  |  | -427.66815 | -85.53363
11160 | 3.1 |  |  |  | 0 |  |  | -427.9446 | -85.58892
11160 | 3.1 |  |  |  | 0 |  |  | -428.77395 | -85.75479
11170 | 3.102778 |  |  |  | 0 |  |  | -428.4975 | -85.6995
11170 | 3.102778 |  |  |  | 0 |  |  | -428.4975 | -85.6995
11180 | 3.105556 |  |  |  | 0 |  |  | -428.77395 | -85.75479
11180 | 3.105556 |  |  |  | 0 |  |  | -428.22105 | -85.64421
11190 | 3.108333 |  |  |  | 0 |  |  | -427.9446 | -85.58892
11190 | 3.108333 |  |  |  | 0 |  |  | -429.87975 | -85.97595
11200 | 3.111111 |  |  |  | 0 |  |  | -429.6033 | -85.92066
11200 | 3.111111 |  |  |  | 0 |  |  | -429.32685 | -85.86537
11210 | 3.113889 |  |  |  | 0 |  |  | -428.22105 | -85.64421
11210 | 3.113889 |  |  |  | 0 |  |  | -427.9446 | -85.58892
11220 | 3.116667 |  |  |  | 0 |  |  | -427.11525 | -85.42305
11220 | 3.116667 |  |  |  | 0 |  |  | -427.66815 | -85.53363
11230 | 3.119444 |  |  |  | 0 |  |  | -430.1562 | -86.03124
11230 | 3.119444 |  |  |  | 0 |  |  | -428.77395 | -85.75479
11240 | 3.122222 |  |  |  | 0 |  |  | -428.22105 | -85.64421
11240 | 3.122222 |  |  |  | 0 |  |  | -427.66815 | -85.53363
11250 | 3.125 |  |  |  | 0 |  |  | -427.9446 | -85.58892
11250 | 3.125 |  |  |  | 0 |  |  | -428.77395 | -85.75479
11260 | 3.127778 |  |  |  | 0 |  |  | -427.9446 | -85.58892
11260 | 3.127778 |  |  |  | 0 |  |  | -427.66815 | -85.53363
11270 | 3.130556 |  |  |  | 0 |  |  | -427.66815 | -85.53363
11270 | 3.130556 |  |  |  | 0 |  |  | -426.8388 | -85.36776
11280 | 3.133333 |  |  |  | 0 |  |  | -429.32685 | -85.86537
11280 | 3.133333 |  |  |  | 0 |  |  | -429.0504 | -85.81008
11290 | 3.136111 |  |  |  | 0 |  |  | -427.9446 | -85.58892
11290 | 3.136111 |  |  |  | 0 |  |  | -427.66815 | -85.53363
11300 | 3.138889 |  |  |  | 0 |  |  | -426.56235 | -85.31247
11300 | 3.138889 |  |  |  | 0 |  |  | -429.32685 | -85.86537
11310 | 3.141667 |  |  |  | 0 |  |  | -427.66815 | -85.53363
11310 | 3.141667 |  |  |  | 0 |  |  | -427.3917 | -85.47834
11320 | 3.144444 |  |  |  | 0 |  |  | -426.56235 | -85.31247
11320 | 3.144444 |  |  |  | 0 |  |  | -426.56235 | -85.31247
11330 | 3.147222 |  |  |  | 0 |  |  | -428.22105 | -85.64421
11330 | 3.147222 |  |  |  | 0 |  |  | -429.6033 | -85.92066
11340 | 3.15 |  |  |  | 0 |  |  | -427.9446 | -85.58892
11340 | 3.15 |  |  |  | 0 |  |  | -426.8388 | -85.36776
11350 | 3.152778 |  |  |  | 0 |  |  | -427.11525 | -85.42305
11350 | 3.152778 |  |  |  | 0 |  |  | -426.8388 | -85.36776
11360 | 3.155556 |  |  |  | 0 |  |  | -428.22105 | -85.64421
11360 | 3.155556 |  |  |  | 0 |  |  | -427.11525 | -85.42305
11370 | 3.158333 |  |  |  | 0 |  |  | -427.11525 | -85.42305
11370 | 3.158333 |  |  |  | 0 |  |  | -426.2859 | -85.25718
11380 | 3.161111 |  |  |  | 0 |  |  | -425.45655 | -85.09131
11380 | 3.161111 |  |  |  | 0 |  |  | -428.4975 | -85.6995
11390 | 3.163889 |  |  |  | 0 |  |  | -427.9446 | -85.58892
11390 | 3.163889 |  |  |  | 0 |  |  | -427.3917 | -85.47834
11400 | 3.166667 |  |  |  | 0 |  |  | -426.56235 | -85.31247
11400 | 3.166667 |  |  |  | 0 |  |  | -426.56235 | -85.31247
11410 | 3.169444 |  |  |  | 0 |  |  | -426.8388 | -85.36776
11410 | 3.169444 |  |  |  | 0 |  |  | -427.9446 | -85.58892
11420 | 3.172222 |  |  |  | 0 |  |  | -426.56235 | -85.31247
11420 | 3.172222 |  |  |  | 0 |  |  | -426.00945 | -85.20189
11430 | 3.175 |  |  |  | 0 |  |  | -425.733 | -85.1466
11430 | 3.175 |  |  |  | 0 |  |  | -425.45655 | -85.09131
11440 | 3.177778 |  |  |  | 0 |  |  | -426.8388 | -85.36776
11440 | 3.177778 |  |  |  | 0 |  |  | -427.66815 | -85.53363
11450 | 3.180556 |  |  |  | 0 |  |  | -427.9446 | -85.58892
11450 | 3.180556 |  |  |  | 0 |  |  | -426.56235 | -85.31247
11460 | 3.183333 |  |  |  | 0 |  |  | -426.56235 | -85.31247
11460 | 3.183333 |  |  |  | 0 |  |  | -426.2859 | -85.25718
11470 | 3.186111 |  |  |  | 0 |  |  | -427.11525 | -85.42305
11470 | 3.186111 |  |  |  | 0 |  |  | -427.3917 | -85.47834
11480 | 3.188889 |  |  |  | 0 |  |  | -426.56235 | -85.31247
11480 | 3.188889 |  |  |  | 0 |  |  | -425.733 | -85.1466
11490 | 3.191667 |  |  |  | 0 |  |  | -425.45655 | -85.09131
11490 | 3.191667 |  |  |  | 0 |  |  | -425.733 | -85.1466
11500 | 3.194444 |  |  |  | 0 |  |  | -429.0504 | -85.81008
11500 | 3.194444 |  |  |  | 0 |  |  | -427.11525 | -85.42305
11510 | 3.197222 |  |  |  | 0 |  |  | -426.56235 | -85.31247
11510 | 3.197222 |  |  |  | 0 |  |  | -426.00945 | -85.20189
11520 | 3.2 |  |  |  | 0 |  |  | -425.733 | -85.1466
11520 | 3.2 |  |  |  | 0 |  |  | -426.56235 | -85.31247
11530 | 3.202778 |  |  |  | 0 |  |  | -427.11525 | -85.42305
11530 | 3.202778 |  |  |  | 0 |  |  | -425.733 | -85.1466
11540 | 3.205556 |  |  |  | 0 |  |  | -425.45655 | -85.09131
11540 | 3.205556 |  |  |  | 0 |  |  | -425.733 | -85.1466
11550 | 3.208333 |  |  |  | 0 |  |  | -426.56235 | -85.31247
11550 | 3.208333 |  |  |  | 0 |  |  | -427.11525 | -85.42305
11560 | 3.211111 |  |  |  | 0 |  |  | -426.56235 | -85.31247
11560 | 3.211111 |  |  |  | 0 |  |  | -425.733 | -85.1466
11570 | 3.213889 |  |  |  | 0 |  |  | -425.45655 | -85.09131
11570 | 3.213889 |  |  |  | 0 |  |  | -426.2859 | -85.25718
11580 | 3.216667 |  |  |  | 0 |  |  | -427.66815 | -85.53363
11580 | 3.216667 |  |  |  | 0 |  |  | -425.733 | -85.1466
11590 | 3.219444 |  |  |  | 0 |  |  | -425.733 | -85.1466
11590 | 3.219444 |  |  |  | 0 |  |  | -424.90365 | -84.98073
11600 | 3.222222 |  |  |  | 0 |  |  | -425.733 | -85.1466
11600 | 3.222222 |  |  |  | 0 |  |  | -427.66815 | -85.53363
11610 | 3.225 |  |  |  | 0 |  |  | -426.56235 | -85.31247
11610 | 3.225 |  |  |  | 0 |  |  | -426.2859 | -85.25718
11620 | 3.227778 |  |  |  | 0 |  |  | -425.733 | -85.1466
11620 | 3.227778 |  |  |  | 0 |  |  | -425.733 | -85.1466
11630 | 3.230556 |  |  |  | 0 |  |  | -425.1801 | -85.03602
11630 | 3.230556 |  |  |  | 0 |  |  | -426.2859 | -85.25718
11640 | 3.233333 |  |  |  | 0 |  |  | -426.00945 | -85.20189
11640 | 3.233333 |  |  |  | 0 |  |  | -425.45655 | -85.09131
11650 | 3.236111 |  |  |  | 0 |  |  | -425.45655 | -85.09131
11650 | 3.236111 |  |  |  | 0 |  |  | -425.733 | -85.1466
11660 | 3.238889 |  |  |  | 0 |  |  | -427.11525 | -85.42305
11660 | 3.238889 |  |  |  | 0 |  |  | -426.56235 | -85.31247
11670 | 3.241667 |  |  |  | 0 |  |  | -425.45655 | -85.09131
11670 | 3.241667 |  |  |  | 0 |  |  | -424.90365 | -84.98073
11680 | 3.244444 |  |  |  | 0 |  |  | -424.6272 | -84.92544
11680 | 3.244444 |  |  |  | 0 |  |  | -424.6272 | -84.92544
11690 | 3.247222 |  |  |  | 0 |  |  | -426.2859 | -85.25718
11690 | 3.247222 |  |  |  | 0 |  |  | -426.00945 | -85.20189
11700 | 3.25 |  |  |  | 0 |  |  | -424.6272 | -84.92544
11700 | 3.25 |  |  |  | 0 |  |  | -426.00945 | -85.20189
11710 | 3.252778 |  |  |  | 0 |  |  | -424.6272 | -84.92544
11710 | 3.252778 |  |  |  | 0 |  |  | -425.733 | -85.1466
11720 | 3.255556 |  |  |  | 0 |  |  | -426.56235 | -85.31247
11720 | 3.255556 |  |  |  | 0 |  |  | -425.1801 | -85.03602
11730 | 3.258333 |  |  |  | 0 |  |  | -424.90365 | -84.98073
11730 | 3.258333 |  |  |  | 0 |  |  | -424.35075 | -84.87015
11740 | 3.261111 |  |  |  | 0 |  |  | -425.1801 | -85.03602
11740 | 3.261111 |  |  |  | 0 |  |  | -425.45655 | -85.09131
11750 | 3.263889 |  |  |  | 0 |  |  | -425.45655 | -85.09131
11750 | 3.263889 |  |  |  | 0 |  |  | -426.00945 | -85.20189
11760 | 3.266667 |  |  |  | 0 |  |  | -425.45655 | -85.09131
11760 | 3.266667 |  |  |  | 0 |  |  | -425.1801 | -85.03602
11770 | 3.269444 |  |  |  | 0 |  |  | -424.90365 | -84.98073
11770 | 3.269444 |  |  |  | 0 |  |  | -426.00945 | -85.20189
11780 | 3.272222 |  |  |  | 0 |  |  | -424.6272 | -84.92544
11780 | 3.272222 |  |  |  | 0 |  |  | -424.6272 | -84.92544
11790 | 3.275 |  |  |  | 0 |  |  | -424.35075 | -84.87015
11790 | 3.275 |  |  |  | 0 |  |  | -424.0743 | -84.81486
11800 | 3.277778 |  |  |  | 0 |  |  | -424.90365 | -84.98073
11800 | 3.277778 |  |  |  | 0 |  |  | -425.45655 | -85.09131
11810 | 3.280556 |  |  |  | 0 |  |  | -425.45655 | -85.09131
11810 | 3.280556 |  |  |  | 0 |  |  | -424.35075 | -84.87015
11820 | 3.283333 |  |  |  | 0 |  |  | -423.5214 | -84.70428
11820 | 3.283333 |  |  |  | 0 |  |  | -426.2859 | -85.25718
11830 | 3.286111 |  |  |  | 0 |  |  | -425.1801 | -85.03602
11830 | 3.286111 |  |  |  | 0 |  |  | -423.79785 | -84.75957
11840 | 3.288889 |  |  |  | 0 |  |  | -424.35075 | -84.87015
11840 | 3.288889 |  |  |  | 0 |  |  | -423.79785 | -84.75957
11850 | 3.291667 |  |  |  | 0 |  |  | -424.35075 | -84.87015
11850 | 3.291667 |  |  |  | 0 |  |  | -424.6272 | -84.92544
11860 | 3.294444 |  |  |  | 0 |  |  | -425.733 | -85.1466
11860 | 3.294444 |  |  |  | 0 |  |  | -424.0743 | -84.81486
11870 | 3.297222 |  |  |  | 0 |  |  | -423.5214 | -84.70428
11870 | 3.297222 |  |  |  | 0 |  |  | -423.24495 | -84.64899
11880 | 3.3 |  |  |  | 0 |  |  | -424.90365 | -84.98073
11880 | 3.3 |  |  |  | 0 |  |  | -425.733 | -85.1466
11890 | 3.302778 |  |  |  | 0 |  |  | -424.0743 | -84.81486
11890 | 3.302778 |  |  |  | 0 |  |  | -423.79785 | -84.75957
11900 | 3.305556 |  |  |  | 0 |  |  | -423.5214 | -84.70428
11900 | 3.305556 |  |  |  | 0 |  |  | -424.90365 | -84.98073
11910 | 3.308333 |  |  |  | 0 |  |  | -425.45655 | -85.09131
11910 | 3.308333 |  |  |  | 0 |  |  | -424.6272 | -84.92544
11920 | 3.311111 |  |  |  | 0 |  |  | -423.79785 | -84.75957
11920 | 3.311111 |  |  |  | 0 |  |  | -423.5214 | -84.70428
11930 | 3.313889 |  |  |  | 0 |  |  | -423.5214 | -84.70428
11930 | 3.313889 |  |  |  | 0 |  |  | -424.90365 | -84.98073
11940 | 3.316667 |  |  |  | 0 |  |  | -424.90365 | -84.98073
11940 | 3.316667 |  |  |  | 0 |  |  | -423.79785 | -84.75957
11950 | 3.319444 |  |  |  | 0 |  |  | -423.24495 | -84.64899
11950 | 3.319444 |  |  |  | 0 |  |  | -424.6272 | -84.92544
11960 | 3.322222 |  |  |  | 0 |  |  | -424.35075 | -84.87015
11960 | 3.322222 |  |  |  | 0 |  |  | -424.90365 | -84.98073
11970 | 3.325 |  |  |  | 0 |  |  | -424.0743 | -84.81486
11970 | 3.325 |  |  |  | 0 |  |  | -424.0743 | -84.81486
11980 | 3.327778 |  |  |  | 0 |  |  | -423.24495 | -84.64899
11980 | 3.327778 |  |  |  | 0 |  |  | -423.5214 | -84.70428
11990 | 3.330556 |  |  |  | 0 |  |  | -424.90365 | -84.98073
11990 | 3.330556 |  |  |  | 0 |  |  | -424.0743 | -84.81486
12000 | 3.333333 |  |  |  | 0 |  |  | -423.5214 | -84.70428
12000 | 3.333333 |  |  |  | 0 |  |  | -425.1801 | -85.03602
12010 | 3.336111 |  |  |  | 0 |  |  | -424.35075 | -84.87015
12010 | 3.336111 |  |  |  | 0 |  |  | -423.79785 | -84.75957
12020 | 3.338889 |  |  |  | 0 |  |  | -425.1801 | -85.03602
12020 | 3.338889 |  |  |  | 0 |  |  | -424.35075 | -84.87015
12030 | 3.341667 |  |  |  | 0 |  |  | -423.5214 | -84.70428
12030 | 3.341667 |  |  |  | 0 |  |  | -422.9685 | -84.5937
12040 | 3.344444 |  |  |  | 0 |  |  | -423.24495 | -84.64899
12040 | 3.344444 |  |  |  | 0 |  |  | -423.24495 | -84.64899
12050 | 3.347222 |  |  |  | 0 |  |  | -423.79785 | -84.75957
12050 | 3.347222 |  |  |  | 0 |  |  | -424.6272 | -84.92544
12060 | 3.35 |  |  |  | 0 |  |  | -424.0743 | -84.81486
12060 | 3.35 |  |  |  | 0 |  |  | -423.24495 | -84.64899
12070 | 3.352778 |  |  |  | 0 |  |  | -422.69205 | -84.53841
12070 | 3.352778 |  |  |  | 0 |  |  | -424.35075 | -84.87015
12080 | 3.355556 |  |  |  | 0 |  |  | -424.6272 | -84.92544
12080 | 3.355556 |  |  |  | 0 |  |  | -423.24495 | -84.64899
12090 | 3.358333 |  |  |  | 0 |  |  | -422.9685 | -84.5937
12090 | 3.358333 |  |  |  | 0 |  |  | -422.69205 | -84.53841
12100 | 3.361111 |  |  |  | 0 |  |  | -422.69205 | -84.53841
12100 | 3.361111 |  |  |  | 0 |  |  | -424.6272 | -84.92544
12110 | 3.363889 |  |  |  | 0 |  |  | -424.35075 | -84.87015
12110 | 3.363889 |  |  |  | 0 |  |  | -423.24495 | -84.64899
12120 | 3.366667 |  |  |  | 0 |  |  | -422.69205 | -84.53841
12120 | 3.366667 |  |  |  | 0 |  |  | -423.24495 | -84.64899
12130 | 3.369444 |  |  |  | 0 |  |  | -422.9685 | -84.5937
12130 | 3.369444 |  |  |  | 0 |  |  | -424.6272 | -84.92544
12140 | 3.372222 |  |  |  | 0 |  |  | -423.5214 | -84.70428
12140 | 3.372222 |  |  |  | 0 |  |  | -423.24495 | -84.64899
12150 | 3.375 |  |  |  | 0 |  |  | -422.69205 | -84.53841
12150 | 3.375 |  |  |  | 0 |  |  | -423.5214 | -84.70428
12160 | 3.377778 |  |  |  | 0 |  |  | -423.5214 | -84.70428
12160 | 3.377778 |  |  |  | 0 |  |  | -424.35075 | -84.87015
12170 | 3.380556 |  |  |  | 0 |  |  | -423.24495 | -84.64899
12170 | 3.380556 |  |  |  | 0 |  |  | -422.69205 | -84.53841
12180 | 3.383333 |  |  |  | 0 |  |  | -422.69205 | -84.53841
12180 | 3.383333 |  |  |  | 0 |  |  | -422.9685 | -84.5937
12190 | 3.386111 |  |  |  | 0 |  |  | -421.8627 | -84.37254
12190 | 3.386111 |  |  |  | 0 |  |  | -424.6272 | -84.92544
12200 | 3.388889 |  |  |  | 0 |  |  | -423.5214 | -84.70428
12200 | 3.388889 |  |  |  | 0 |  |  | -423.5214 | -84.70428
12210 | 3.391667 |  |  |  | 0 |  |  | -423.24495 | -84.64899
12210 | 3.391667 |  |  |  | 0 |  |  | -422.13915 | -84.42783
12220 | 3.394444 |  |  |  | 0 |  |  | -423.24495 | -84.64899
12220 | 3.394444 |  |  |  | 0 |  |  | -423.24495 | -84.64899
12230 | 3.397222 |  |  |  | 0 |  |  | -422.4156 | -84.48312
12230 | 3.397222 |  |  |  | 0 |  |  | -422.4156 | -84.48312
12240 | 3.4 |  |  |  | 0 |  |  | -422.13915 | -84.42783
12240 | 3.4 |  |  |  | 0 |  |  | -422.69205 | -84.53841
12250 | 3.402778 |  |  |  | 0 |  |  | -424.6272 | -84.92544
12250 | 3.402778 |  |  |  | 0 |  |  | -424.0743 | -84.81486
12260 | 3.405556 |  |  |  | 0 |  |  | -423.5214 | -84.70428
12260 | 3.405556 |  |  |  | 0 |  |  | -423.24495 | -84.64899
12270 | 3.408333 |  |  |  | 0 |  |  | -421.58625 | -84.31725
12270 | 3.408333 |  |  |  | 0 |  |  | -422.4156 | -84.48312
12280 | 3.411111 |  |  |  | 0 |  |  | -423.24495 | -84.64899
12280 | 3.411111 |  |  |  | 0 |  |  | -422.9685 | -84.5937
12290 | 3.413889 |  |  |  | 0 |  |  | -422.4156 | -84.48312
12290 | 3.413889 |  |  |  | 0 |  |  | -422.13915 | -84.42783
12300 | 3.416667 |  |  |  | 0 |  |  | -422.9685 | -84.5937
12300 | 3.416667 |  |  |  | 0 |  |  | -423.24495 | -84.64899
12310 | 3.419444 |  |  |  | 0 |  |  | -423.5214 | -84.70428
12310 | 3.419444 |  |  |  | 0 |  |  | -424.0743 | -84.81486
12320 | 3.422222 |  |  |  | 0 |  |  | -423.24495 | -84.64899
12320 | 3.422222 |  |  |  | 0 |  |  | -422.4156 | -84.48312
12330 | 3.425 |  |  |  | 0 |  |  | -421.8627 | -84.37254
12330 | 3.425 |  |  |  | 0 |  |  | -420.7569 | -84.15138
12340 | 3.427778 |  |  |  | 0 |  |  | -422.4156 | -84.48312
12340 | 3.427778 |  |  |  | 0 |  |  | -423.5214 | -84.70428
12350 | 3.430556 |  |  |  | 0 |  |  | -423.5214 | -84.70428
12350 | 3.430556 |  |  |  | 0 |  |  | -422.9685 | -84.5937
12360 | 3.433333 |  |  |  | 0 |  |  | -422.13915 | -84.42783
12360 | 3.433333 |  |  |  | 0 |  |  | -421.8627 | -84.37254
12370 | 3.436111 |  |  |  | 0 |  |  | -424.0743 | -84.81486
12370 | 3.436111 |  |  |  | 0 |  |  | -422.4156 | -84.48312
12380 | 3.438889 |  |  |  | 0 |  |  | -422.13915 | -84.42783
12380 | 3.438889 |  |  |  | 0 |  |  | -421.58625 | -84.31725
12390 | 3.441667 |  |  |  | 0 |  |  | -421.3098 | -84.26196
12390 | 3.441667 |  |  |  | 0 |  |  | -422.13915 | -84.42783
12400 | 3.444444 |  |  |  | 0 |  |  | -424.35075 | -84.87015
12400 | 3.444444 |  |  |  | 0 |  |  | -423.5214 | -84.70428
12410 | 3.447222 |  |  |  | 0 |  |  | -422.4156 | -84.48312
12410 | 3.447222 |  |  |  | 0 |  |  | -422.4156 | -84.48312
12420 | 3.45 |  |  |  | 0 |  |  | -421.58625 | -84.31725
12420 | 3.45 |  |  |  | 0 |  |  | -421.8627 | -84.37254
12430 | 3.452778 |  |  |  | 0 |  |  | -421.58625 | -84.31725
12430 | 3.452778 |  |  |  | 0 |  |  | -422.13915 | -84.42783
12440 | 3.455556 |  |  |  | 0 |  |  | -421.58625 | -84.31725
12440 | 3.455556 |  |  |  | 0 |  |  | -422.9685 | -84.5937
12450 | 3.458333 |  |  |  | 0 |  |  | -422.69205 | -84.53841
12450 | 3.458333 |  |  |  | 0 |  |  | -422.13915 | -84.42783
12460 | 3.461111 |  |  |  | 0 |  |  | -422.69205 | -84.53841
12460 | 3.461111 |  |  |  | 0 |  |  | -422.9685 | -84.5937
12470 | 3.463889 |  |  |  | 0 |  |  | -421.8627 | -84.37254
12470 | 3.463889 |  |  |  | 0 |  |  | -421.58625 | -84.31725
12480 | 3.466667 |  |  |  | 0 |  |  | -421.3098 | -84.26196
12480 | 3.466667 |  |  |  | 0 |  |  | -421.03335 | -84.20667
12490 | 3.469444 |  |  |  | 0 |  |  | -423.24495 | -84.64899
12490 | 3.469444 |  |  |  | 0 |  |  | -422.9685 | -84.5937
12500 | 3.472222 |  |  |  | 0 |  |  | -421.8627 | -84.37254
12500 | 3.472222 |  |  |  | 0 |  |  | -422.13915 | -84.42783
12510 | 3.475 |  |  |  | 0 |  |  | -421.3098 | -84.26196
12510 | 3.475 |  |  |  | 0 |  |  | -420.7569 | -84.15138
12520 | 3.477778 |  |  |  | 0 |  |  | -422.13915 | -84.42783
12520 | 3.477778 |  |  |  | 0 |  |  | -422.13915 | -84.42783
12530 | 3.480556 |  |  |  | 0 |  |  | -421.3098 | -84.26196
12530 | 3.480556 |  |  |  | 0 |  |  | -421.03335 | -84.20667
12540 | 3.483333 |  |  |  | 0 |  |  | -421.8627 | -84.37254
12540 | 3.483333 |  |  |  | 0 |  |  | -421.58625 | -84.31725
12550 | 3.486111 |  |  |  | 0 |  |  | -421.8627 | -84.37254
12550 | 3.486111 |  |  |  | 0 |  |  | -422.69205 | -84.53841
12560 | 3.488889 |  |  |  | 0 |  |  | -422.4156 | -84.48312
12560 | 3.488889 |  |  |  | 0 |  |  | -421.3098 | -84.26196
12570 | 3.491667 |  |  |  | 0 |  |  | -420.7569 | -84.15138
12570 | 3.491667 |  |  |  | 0 |  |  | -420.204 | -84.0408
12580 | 3.494444 |  |  |  | 0 |  |  | -420.204 | -84.0408
12580 | 3.494444 |  |  |  | 0 |  |  | -421.3098 | -84.26196
12590 | 3.497222 |  |  |  | 0 |  |  | -421.8627 | -84.37254
12590 | 3.497222 |  |  |  | 0 |  |  | -421.8627 | -84.37254
12600 | 3.5 |  |  |  | 0 |  |  | -421.3098 | -84.26196
12600 | 3.5 |  |  |  | 0 |  |  | -421.03335 | -84.20667
12610 | 3.502778 |  |  |  | 0 |  |  | -420.48045 | -84.09609
12610 | 3.502778 |  |  |  | 0 |  |  | -422.4156 | -84.48312
12620 | 3.505556 |  |  |  | 0 |  |  | -421.58625 | -84.31725
12620 | 3.505556 |  |  |  | 0 |  |  | -421.3098 | -84.26196
12630 | 3.508333 |  |  |  | 0 |  |  | -420.7569 | -84.15138
12630 | 3.508333 |  |  |  | 0 |  |  | -420.7569 | -84.15138
12640 | 3.511111 |  |  |  | 0 |  |  | -421.3098 | -84.26196
12640 | 3.511111 |  |  |  | 0 |  |  | -421.3098 | -84.26196
12650 | 3.513889 |  |  |  | 0 |  |  | -422.69205 | -84.53841
12650 | 3.513889 |  |  |  | 0 |  |  | -421.8627 | -84.37254
12660 | 3.516667 |  |  |  | 0 |  |  | -421.03335 | -84.20667
12660 | 3.516667 |  |  |  | 0 |  |  | -420.204 | -84.0408
12670 | 3.519444 |  |  |  | 0 |  |  | -420.48045 | -84.09609
12670 | 3.519444 |  |  |  | 0 |  |  | -420.48045 | -84.09609
12680 | 3.522222 |  |  |  | 0 |  |  | -421.58625 | -84.31725
12680 | 3.522222 |  |  |  | 0 |  |  | -421.58625 | -84.31725
12690 | 3.525 |  |  |  | 0 |  |  | -421.3098 | -84.26196
12690 | 3.525 |  |  |  | 0 |  |  | -420.7569 | -84.15138
12700 | 3.527778 |  |  |  | 0 |  |  | -420.204 | -84.0408
12700 | 3.527778 |  |  |  | 0 |  |  | -420.48045 | -84.09609
12710 | 3.530556 |  |  |  | 0 |  |  | -421.03335 | -84.20667
12710 | 3.530556 |  |  |  | 0 |  |  | -421.8627 | -84.37254
12720 | 3.533333 |  |  |  | 0 |  |  | -420.7569 | -84.15138
12720 | 3.533333 |  |  |  | 0 |  |  | -420.48045 | -84.09609
12730 | 3.536111 |  |  |  | 0 |  |  | -419.37465 | -83.87493
12730 | 3.536111 |  |  |  | 0 |  |  | -419.92755 | -83.98551
12740 | 3.538889 |  |  |  | 0 |  |  | -420.7569 | -84.15138
12740 | 3.538889 |  |  |  | 0 |  |  | -421.03335 | -84.20667
12750 | 3.541667 |  |  |  | 0 |  |  | -420.48045 | -84.09609
12750 | 3.541667 |  |  |  | 0 |  |  | -420.7569 | -84.15138
12760 | 3.544444 |  |  |  | 0 |  |  | -420.204 | -84.0408
12760 | 3.544444 |  |  |  | 0 |  |  | -419.6511 | -83.93022
12770 | 3.547222 |  |  |  | 0 |  |  | -420.204 | -84.0408
12770 | 3.547222 |  |  |  | 0 |  |  | -421.58625 | -84.31725
12780 | 3.55 |  |  |  | 0 |  |  | -420.7569 | -84.15138
12780 | 3.55 |  |  |  | 0 |  |  | -420.204 | -84.0408
12790 | 3.552778 |  |  |  | 0 |  |  | -419.6511 | -83.93022
12790 | 3.552778 |  |  |  | 0 |  |  | -419.92755 | -83.98551
12800 | 3.555556 |  |  |  | 0 |  |  | -420.48045 | -84.09609
12800 | 3.555556 |  |  |  | 0 |  |  | -419.92755 | -83.98551
12810 | 3.558333 |  |  |  | 0 |  |  | -420.48045 | -84.09609
12810 | 3.558333 |  |  |  | 0 |  |  | -419.37465 | -83.87493
12820 | 3.561111 |  |  |  | 0 |  |  | -419.0982 | -83.81964
12820 | 3.561111 |  |  |  | 0 |  |  | -419.37465 | -83.87493
12830 | 3.563889 |  |  |  | 0 |  |  | -421.03335 | -84.20667
12830 | 3.563889 |  |  |  | 0 |  |  | -420.204 | -84.0408
12840 | 3.566667 |  |  |  | 0 |  |  | -420.204 | -84.0408
12840 | 3.566667 |  |  |  | 0 |  |  | -420.48045 | -84.09609
12850 | 3.569444 |  |  |  | 0 |  |  | -419.6511 | -83.93022
12850 | 3.569444 |  |  |  | 0 |  |  | -419.37465 | -83.87493
12860 | 3.572222 |  |  |  | 0 |  |  | -420.204 | -84.0408
12860 | 3.572222 |  |  |  | 0 |  |  | -421.03335 | -84.20667
12870 | 3.575 |  |  |  | 0 |  |  | -420.7569 | -84.15138
12870 | 3.575 |  |  |  | 0 |  |  | -419.92755 | -83.98551
12880 | 3.577778 |  |  |  | 0 |  |  | -419.6511 | -83.93022
12880 | 3.577778 |  |  |  | 0 |  |  | -419.37465 | -83.87493
12890 | 3.580556 |  |  |  | 0 |  |  | -419.0982 | -83.81964
12890 | 3.580556 |  |  |  | 0 |  |  | -420.7569 | -84.15138
12900 | 3.583333 |  |  |  | 0 |  |  | -418.82175 | -83.76435
12900 | 3.583333 |  |  |  | 0 |  |  | -418.82175 | -83.76435
12910 | 3.586111 |  |  |  | 0 |  |  | -420.204 | -84.0408
12910 | 3.586111 |  |  |  | 0 |  |  | -419.92755 | -83.98551
12920 | 3.588889 |  |  |  | 0 |  |  | -419.37465 | -83.87493
12920 | 3.588889 |  |  |  | 0 |  |  | -419.6511 | -83.93022
12930 | 3.591667 |  |  |  | 0 |  |  | -420.204 | -84.0408
12930 | 3.591667 |  |  |  | 0 |  |  | -419.0982 | -83.81964
12940 | 3.594444 |  |  |  | 0 |  |  | -419.92755 | -83.98551
12940 | 3.594444 |  |  |  | 0 |  |  | -419.0982 | -83.81964
12950 | 3.597222 |  |  |  | 0 |  |  | -419.0982 | -83.81964
12950 | 3.597222 |  |  |  | 0 |  |  | -418.5453 | -83.70906
12960 | 3.6 |  |  |  | 0 |  |  | -418.82175 | -83.76435
12960 | 3.6 |  |  |  | 0 |  |  | -421.58625 | -84.31725
12970 | 3.602778 |  |  |  | 0 |  |  | -420.204 | -84.0408
12970 | 3.602778 |  |  |  | 0 |  |  | -418.5453 | -83.70906
12980 | 3.605556 |  |  |  | 0 |  |  | -418.26885 | -83.65377
12980 | 3.605556 |  |  |  | 0 |  |  | -418.5453 | -83.70906
12990 | 3.608333 |  |  |  | 0 |  |  | -418.26885 | -83.65377
12990 | 3.608333 |  |  |  | 0 |  |  | -420.204 | -84.0408
13000 | 3.611111 |  |  |  | 0 |  |  | -418.82175 | -83.76435
13000 | 3.611111 |  |  |  | 0 |  |  | -418.26885 | -83.65377
13010 | 3.613889 |  |  |  | 0 |  |  | -418.5453 | -83.70906
13010 | 3.613889 |  |  |  | 0 |  |  | -418.26885 | -83.65377
13020 | 3.616667 |  |  |  | 0 |  |  | -417.9924 | -83.59848
13020 | 3.616667 |  |  |  | 0 |  |  | -418.82175 | -83.76435
13030 | 3.619444 |  |  |  | 0 |  |  | -419.37465 | -83.87493
13030 | 3.619444 |  |  |  | 0 |  |  | -418.5453 | -83.70906
13040 | 3.622222 |  |  |  | 0 |  |  | -418.26885 | -83.65377
13040 | 3.622222 |  |  |  | 0 |  |  | -417.71595 | -83.54319
13050 | 3.625 |  |  |  | 0 |  |  | -419.0982 | -83.81964
13050 | 3.625 |  |  |  | 0 |  |  | -418.82175 | -83.76435
13060 | 3.627778 |  |  |  | 0 |  |  | -419.6511 | -83.93022
13060 | 3.627778 |  |  |  | 0 |  |  | -419.0982 | -83.81964
13070 | 3.630556 |  |  |  | 0 |  |  | -418.26885 | -83.65377
13070 | 3.630556 |  |  |  | 0 |  |  | -417.9924 | -83.59848
13080 | 3.633333 |  |  |  | 0 |  |  | -418.26885 | -83.65377
13080 | 3.633333 |  |  |  | 0 |  |  | -416.8866 | -83.37732
13090 | 3.636111 |  |  |  | 0 |  |  | -417.9924 | -83.59848
13090 | 3.636111 |  |  |  | 0 |  |  | -418.82175 | -83.76435
13100 | 3.638889 |  |  |  | 0 |  |  | -417.9924 | -83.59848
13100 | 3.638889 |  |  |  | 0 |  |  | -418.5453 | -83.70906
13110 | 3.641667 |  |  |  | 0 |  |  | -418.26885 | -83.65377
13110 | 3.641667 |  |  |  | 0 |  |  | -417.71595 | -83.54319
13120 | 3.644444 |  |  |  | 0 |  |  | -417.4395 | -83.4879
13120 | 3.644444 |  |  |  | 0 |  |  | -418.82175 | -83.76435
13130 | 3.647222 |  |  |  | 0 |  |  | -418.26885 | -83.65377
13130 | 3.647222 |  |  |  | 0 |  |  | -419.0982 | -83.81964
13140 | 3.65 |  |  |  | 0 |  |  | -417.9924 | -83.59848
13140 | 3.65 |  |  |  | 0 |  |  | -417.16305 | -83.43261
13150 | 3.652778 |  |  |  | 0 |  |  | -416.8866 | -83.37732
13150 | 3.652778 |  |  |  | 0 |  |  | -418.82175 | -83.76435
13160 | 3.655556 |  |  |  | 0 |  |  | -418.82175 | -83.76435
13160 | 3.655556 |  |  |  | 0 |  |  | -418.26885 | -83.65377
13170 | 3.658333 |  |  |  | 0 |  |  | -417.4395 | -83.4879
13170 | 3.658333 |  |  |  | 0 |  |  | -416.61015 | -83.32203
13180 | 3.661111 |  |  |  | 0 |  |  | -417.4395 | -83.4879
13180 | 3.661111 |  |  |  | 0 |  |  | -418.26885 | -83.65377
13190 | 3.663889 |  |  |  | 0 |  |  | -418.5453 | -83.70906
13190 | 3.663889 |  |  |  | 0 |  |  | -417.71595 | -83.54319
13200 | 3.666667 |  |  |  | 0 |  |  | -417.16305 | -83.43261
13200 | 3.666667 |  |  |  | 0 |  |  | -416.61015 | -83.32203
13210 | 3.669444 |  |  |  | 0 |  |  | -416.3337 | -83.26674
13210 | 3.669444 |  |  |  | 0 |  |  | -416.3337 | -83.26674
13220 | 3.672222 |  |  |  | 0 |  |  | -419.37465 | -83.87493
13220 | 3.672222 |  |  |  | 0 |  |  | -417.9924 | -83.59848
13230 | 3.675 |  |  |  | 0 |  |  | -417.16305 | -83.43261
13230 | 3.675 |  |  |  | 0 |  |  | -416.61015 | -83.32203
13240 | 3.677778 |  |  |  | 0 |  |  | -416.61015 | -83.32203
13240 | 3.677778 |  |  |  | 0 |  |  | -417.16305 | -83.43261
13250 | 3.680556 |  |  |  | 0 |  |  | -416.8866 | -83.37732
13250 | 3.680556 |  |  |  | 0 |  |  | -418.26885 | -83.65377
13260 | 3.683333 |  |  |  | 0 |  |  | -417.4395 | -83.4879
13260 | 3.683333 |  |  |  | 0 |  |  | -416.3337 | -83.26674
13270 | 3.686111 |  |  |  | 0 |  |  | -417.4395 | -83.4879
13270 | 3.686111 |  |  |  | 0 |  |  | -417.71595 | -83.54319
13280 | 3.688889 |  |  |  | 0 |  |  | -416.3337 | -83.26674
13280 | 3.688889 |  |  |  | 0 |  |  | -417.16305 | -83.43261
13290 | 3.691667 |  |  |  | 0 |  |  | -418.26885 | -83.65377
13290 | 3.691667 |  |  |  | 0 |  |  | -417.16305 | -83.43261
13300 | 3.694444 |  |  |  | 0 |  |  | -417.71595 | -83.54319
13300 | 3.694444 |  |  |  | 0 |  |  | -416.8866 | -83.37732
13310 | 3.697222 |  |  |  | 0 |  |  | -416.8866 | -83.37732
13310 | 3.697222 |  |  |  | 0 |  |  | -416.05725 | -83.21145
13320 | 3.7 |  |  |  | 0 |  |  | -417.71595 | -83.54319
13320 | 3.7 |  |  |  | 0 |  |  | -417.9924 | -83.59848
13330 | 3.702778 |  |  |  | 0 |  |  | -416.61015 | -83.32203
13330 | 3.702778 |  |  |  | 0 |  |  | -416.61015 | -83.32203
13340 | 3.705556 |  |  |  | 0 |  |  | -416.3337 | -83.26674
13340 | 3.705556 |  |  |  | 0 |  |  | -416.61015 | -83.32203
13350 | 3.708333 |  |  |  | 0 |  |  | -417.4395 | -83.4879
13350 | 3.708333 |  |  |  | 0 |  |  | -417.4395 | -83.4879
13360 | 3.711111 |  |  |  | 0 |  |  | -416.61015 | -83.32203
13360 | 3.711111 |  |  |  | 0 |  |  | -415.7808 | -83.15616
13370 | 3.713889 |  |  |  | 0 |  |  | -416.05725 | -83.21145
13370 | 3.713889 |  |  |  | 0 |  |  | -414.675 | -82.935
13380 | 3.716667 |  |  |  | 0 |  |  | -417.71595 | -83.54319
13380 | 3.716667 |  |  |  | 0 |  |  | -417.71595 | -83.54319
13390 | 3.719444 |  |  |  | 0 |  |  | -416.61015 | -83.32203
13390 | 3.719444 |  |  |  | 0 |  |  | -416.3337 | -83.26674
13400 | 3.722222 |  |  |  | 0 |  |  | -415.7808 | -83.15616
13400 | 3.722222 |  |  |  | 0 |  |  | -415.7808 | -83.15616
13410 | 3.725 |  |  |  | 0 |  |  | -417.4395 | -83.4879
13410 | 3.725 |  |  |  | 0 |  |  | -417.4395 | -83.4879
13420 | 3.727778 |  |  |  | 0 |  |  | -416.3337 | -83.26674
13420 | 3.727778 |  |  |  | 0 |  |  | -416.05725 | -83.21145
13430 | 3.730556 |  |  |  | 0 |  |  | -415.7808 | -83.15616
13430 | 3.730556 |  |  |  | 0 |  |  | -415.7808 | -83.15616
13440 | 3.733333 |  |  |  | 0 |  |  | -415.7808 | -83.15616
13440 | 3.733333 |  |  |  | 0 |  |  | -417.4395 | -83.4879
13450 | 3.736111 |  |  |  | 0 |  |  | -417.16305 | -83.43261
13450 | 3.736111 |  |  |  | 0 |  |  | -416.3337 | -83.26674
13460 | 3.738889 |  |  |  | 0 |  |  | -416.05725 | -83.21145
13460 | 3.738889 |  |  |  | 0 |  |  | -417.16305 | -83.43261
13470 | 3.741667 |  |  |  | 0 |  |  | -416.61015 | -83.32203
13470 | 3.741667 |  |  |  | 0 |  |  | -415.50435 | -83.10087
13480 | 3.744444 |  |  |  | 0 |  |  | -417.16305 | -83.43261
13480 | 3.744444 |  |  |  | 0 |  |  | -417.4395 | -83.4879
13490 | 3.747222 |  |  |  | 0 |  |  | -416.3337 | -83.26674
13490 | 3.747222 |  |  |  | 0 |  |  | -416.61015 | -83.32203
13500 | 3.75 |  |  |  | 0 |  |  | -416.3337 | -83.26674
13500 | 3.75 |  |  |  | 0 |  |  | -415.7808 | -83.15616
13510 | 3.752778 |  |  |  | 0 |  |  | -414.95145 | -82.99029
13510 | 3.752778 |  |  |  | 0 |  |  | -416.05725 | -83.21145
13520 | 3.755556 |  |  |  | 0 |  |  | -416.8866 | -83.37732
13520 | 3.755556 |  |  |  | 0 |  |  | -416.3337 | -83.26674
13530 | 3.758333 |  |  |  | 0 |  |  | -416.3337 | -83.26674
13530 | 3.758333 |  |  |  | 0 |  |  | -415.50435 | -83.10087
13540 | 3.761111 |  |  |  | 0 |  |  | -415.2279 | -83.04558
13540 | 3.761111 |  |  |  | 0 |  |  | -414.95145 | -82.99029
13550 | 3.763889 |  |  |  | 0 |  |  | -416.3337 | -83.26674
13550 | 3.763889 |  |  |  | 0 |  |  | -416.8866 | -83.37732
13560 | 3.766667 |  |  |  | 0 |  |  | -416.05725 | -83.21145
13560 | 3.766667 |  |  |  | 0 |  |  | -415.2279 | -83.04558
13570 | 3.769444 |  |  |  | 0 |  |  | -415.50435 | -83.10087
13570 | 3.769444 |  |  |  | 0 |  |  | -415.7808 | -83.15616
13580 | 3.772222 |  |  |  | 0 |  |  | -416.8866 | -83.37732
13580 | 3.772222 |  |  |  | 0 |  |  | -416.05725 | -83.21145
13590 | 3.775 |  |  |  | 0 |  |  | -415.50435 | -83.10087
13590 | 3.775 |  |  |  | 0 |  |  | -415.50435 | -83.10087
13600 | 3.777778 |  |  |  | 0 |  |  | -415.50435 | -83.10087
13600 | 3.777778 |  |  |  | 0 |  |  | -414.95145 | -82.99029
13610 | 3.780556 |  |  |  | 0 |  |  | -415.50435 | -83.10087
13610 | 3.780556 |  |  |  | 0 |  |  | -416.8866 | -83.37732
13620 | 3.783333 |  |  |  | 0 |  |  | -415.50435 | -83.10087
13620 | 3.783333 |  |  |  | 0 |  |  | -415.2279 | -83.04558
13630 | 3.786111 |  |  |  | 0 |  |  | -415.2279 | -83.04558
13630 | 3.786111 |  |  |  | 0 |  |  | -414.95145 | -82.99029
13640 | 3.788889 |  |  |  | 0 |  |  | -415.2279 | -83.04558
13640 | 3.788889 |  |  |  | 0 |  |  | -415.50435 | -83.10087
13650 | 3.791667 |  |  |  | 0 |  |  | -415.7808 | -83.15616
13650 | 3.791667 |  |  |  | 0 |  |  | -415.50435 | -83.10087
13660 | 3.794444 |  |  |  | 0 |  |  | -415.50435 | -83.10087
13660 | 3.794444 |  |  |  | 0 |  |  | -414.95145 | -82.99029
13670 | 3.797222 |  |  |  | 0 |  |  | -414.39855 | -82.87971
13670 | 3.797222 |  |  |  | 0 |  |  | -414.39855 | -82.87971
13680 | 3.8 |  |  |  | 0 |  |  | -414.675 | -82.935
13680 | 3.8 |  |  |  | 0 |  |  | -417.16305 | -83.43261
13690 | 3.802778 |  |  |  | 0 |  |  | -415.50435 | -83.10087
13690 | 3.802778 |  |  |  | 0 |  |  | -415.2279 | -83.04558
13700 | 3.805556 |  |  |  | 0 |  |  | -414.95145 | -82.99029
13700 | 3.805556 |  |  |  | 0 |  |  | -414.95145 | -82.99029
13710 | 3.808333 |  |  |  | 0 |  |  | -414.39855 | -82.87971
13710 | 3.808333 |  |  |  | 0 |  |  | -415.2279 | -83.04558
13720 | 3.811111 |  |  |  | 0 |  |  | -416.61015 | -83.32203
13720 | 3.811111 |  |  |  | 0 |  |  | -415.7808 | -83.15616
13730 | 3.813889 |  |  |  | 0 |  |  | -414.675 | -82.935
13730 | 3.813889 |  |  |  | 0 |  |  | -414.39855 | -82.87971
13740 | 3.816667 |  |  |  | 0 |  |  | -414.95145 | -82.99029
13740 | 3.816667 |  |  |  | 0 |  |  | -414.95145 | -82.99029
13750 | 3.819444 |  |  |  | 0 |  |  | -415.2279 | -83.04558
13750 | 3.819444 |  |  |  | 0 |  |  | -414.675 | -82.935
13760 | 3.822222 |  |  |  | 0 |  |  | -414.39855 | -82.87971
13760 | 3.822222 |  |  |  | 0 |  |  | -414.95145 | -82.99029
13770 | 3.825 |  |  |  | 0 |  |  | -415.50435 | -83.10087
13770 | 3.825 |  |  |  | 0 |  |  | -413.5692 | -82.71384
13780 | 3.827778 |  |  |  | 0 |  |  | -413.84565 | -82.76913
13780 | 3.827778 |  |  |  | 0 |  |  | -415.50435 | -83.10087
13790 | 3.830556 |  |  |  | 0 |  |  | -414.95145 | -82.99029
13790 | 3.830556 |  |  |  | 0 |  |  | -414.95145 | -82.99029
13800 | 3.833333 |  |  |  | 0 |  |  | -413.84565 | -82.76913
13800 | 3.833333 |  |  |  | 0 |  |  | -414.1221 | -82.82442
13810 | 3.836111 |  |  |  | 0 |  |  | -414.1221 | -82.82442
13810 | 3.836111 |  |  |  | 0 |  |  | -414.1221 | -82.82442
13820 | 3.838889 |  |  |  | 0 |  |  | -415.7808 | -83.15616
13820 | 3.838889 |  |  |  | 0 |  |  | -414.95145 | -82.99029
13830 | 3.841667 |  |  |  | 0 |  |  | -413.84565 | -82.76913
13830 | 3.841667 |  |  |  | 0 |  |  | -413.0163 | -82.60326
13840 | 3.844444 |  |  |  | 0 |  |  | -412.4634 | -82.49268
13840 | 3.844444 |  |  |  | 0 |  |  | -415.2279 | -83.04558
13850 | 3.847222 |  |  |  | 0 |  |  | -416.05725 | -83.21145
13850 | 3.847222 |  |  |  | 0 |  |  | -414.675 | -82.935
13860 | 3.85 |  |  |  | 0 |  |  | -414.1221 | -82.82442
13860 | 3.85 |  |  |  | 0 |  |  | -413.5692 | -82.71384
13870 | 3.852778 |  |  |  | 0 |  |  | -413.29275 | -82.65855
13870 | 3.852778 |  |  |  | 0 |  |  | -414.1221 | -82.82442
13880 | 3.855556 |  |  |  | 0 |  |  | -414.1221 | -82.82442
13880 | 3.855556 |  |  |  | 0 |  |  | -414.95145 | -82.99029
13890 | 3.858333 |  |  |  | 0 |  |  | -414.1221 | -82.82442
13890 | 3.858333 |  |  |  | 0 |  |  | -413.29275 | -82.65855
13900 | 3.861111 |  |  |  | 0 |  |  | -413.5692 | -82.71384
13900 | 3.861111 |  |  |  | 0 |  |  | -413.29275 | -82.65855
13910 | 3.863889 |  |  |  | 0 |  |  | -413.0163 | -82.60326
13910 | 3.863889 |  |  |  | 0 |  |  | -414.95145 | -82.99029
13920 | 3.866667 |  |  |  | 0 |  |  | -414.675 | -82.935
13920 | 3.866667 |  |  |  | 0 |  |  | -413.29275 | -82.65855
13930 | 3.869444 |  |  |  | 0 |  |  | -414.95145 | -82.99029
13930 | 3.869444 |  |  |  | 0 |  |  | -413.84565 | -82.76913
13940 | 3.872222 |  |  |  | 0 |  |  | -413.0163 | -82.60326
13940 | 3.872222 |  |  |  | 0 |  |  | -413.0163 | -82.60326
13950 | 3.875 |  |  |  | 0 |  |  | -412.18695 | -82.43739
13950 | 3.875 |  |  |  | 0 |  |  | -413.84565 | -82.76913
13960 | 3.877778 |  |  |  | 0 |  |  | -414.39855 | -82.87971
13960 | 3.877778 |  |  |  | 0 |  |  | -413.5692 | -82.71384
13970 | 3.880556 |  |  |  | 0 |  |  | -413.29275 | -82.65855
13970 | 3.880556 |  |  |  | 0 |  |  | -413.29275 | -82.65855
13980 | 3.883333 |  |  |  | 0 |  |  | -412.4634 | -82.49268
13980 | 3.883333 |  |  |  | 0 |  |  | -413.5692 | -82.71384
13990 | 3.886111 |  |  |  | 0 |  |  | -415.7808 | -83.15616
13990 | 3.886111 |  |  |  | 0 |  |  | -413.84565 | -82.76913
14000 | 3.888889 |  |  |  | 0 |  |  | -412.73985 | -82.54797
14000 | 3.888889 |  |  |  | 0 |  |  | -412.18695 | -82.43739
14010 | 3.891667 |  |  |  | 0 |  |  | -412.4634 | -82.49268
14010 | 3.891667 |  |  |  | 0 |  |  | -412.73985 | -82.54797
14020 | 3.894444 |  |  |  | 0 |  |  | -412.4634 | -82.49268
14020 | 3.894444 |  |  |  | 0 |  |  | -413.0163 | -82.60326
14030 | 3.897222 |  |  |  | 0 |  |  | -413.29275 | -82.65855
14030 | 3.897222 |  |  |  | 0 |  |  | -412.18695 | -82.43739
14040 | 3.9 |  |  |  | 0 |  |  | -412.73985 | -82.54797
14040 | 3.9 |  |  |  | 0 |  |  | -412.73985 | -82.54797
14050 | 3.902778 |  |  |  | 0 |  |  | -412.4634 | -82.49268
14050 | 3.902778 |  |  |  | 0 |  |  | -412.4634 | -82.49268
14060 | 3.905556 |  |  |  | 0 |  |  | -413.84565 | -82.76913
14060 | 3.905556 |  |  |  | 0 |  |  | -413.5692 | -82.71384
14070 | 3.908333 |  |  |  | 0 |  |  | -412.73985 | -82.54797
14070 | 3.908333 |  |  |  | 0 |  |  | -411.63405 | -82.32681
14080 | 3.911111 |  |  |  | 0 |  |  | -412.18695 | -82.43739
14080 | 3.911111 |  |  |  | 0 |  |  | -411.9105 | -82.3821
14090 | 3.913889 |  |  |  | 0 |  |  | -413.29275 | -82.65855
14090 | 3.913889 |  |  |  | 0 |  |  | -413.5692 | -82.71384
14100 | 3.916667 |  |  |  | 0 |  |  | -412.73985 | -82.54797
14100 | 3.916667 |  |  |  | 0 |  |  | -412.4634 | -82.49268
14110 | 3.919444 |  |  |  | 0 |  |  | -411.3576 | -82.27152
14110 | 3.919444 |  |  |  | 0 |  |  | -411.63405 | -82.32681
14120 | 3.922222 |  |  |  | 0 |  |  | -411.9105 | -82.3821
14120 | 3.922222 |  |  |  | 0 |  |  | -412.18695 | -82.43739
14130 | 3.925 |  |  |  | 0 |  |  | -412.73985 | -82.54797
14130 | 3.925 |  |  |  | 0 |  |  | -411.9105 | -82.3821
14140 | 3.927778 |  |  |  | 0 |  |  | -411.63405 | -82.32681
14140 | 3.927778 |  |  |  | 0 |  |  | -411.63405 | -82.32681
14150 | 3.930556 |  |  |  | 0 |  |  | -411.9105 | -82.3821
14150 | 3.930556 |  |  |  | 0 |  |  | -410.52825 | -82.10565
14160 | 3.933333 |  |  |  | 0 |  |  | -412.73985 | -82.54797
14160 | 3.933333 |  |  |  | 0 |  |  | -412.18695 | -82.43739
14170 | 3.936111 |  |  |  | 0 |  |  | -411.63405 | -82.32681
14170 | 3.936111 |  |  |  | 0 |  |  | -412.4634 | -82.49268
14180 | 3.938889 |  |  |  | 0 |  |  | -411.63405 | -82.32681
14180 | 3.938889 |  |  |  | 0 |  |  | -410.8047 | -82.16094
14190 | 3.941667 |  |  |  | 0 |  |  | -410.8047 | -82.16094
14190 | 3.941667 |  |  |  | 0 |  |  | -411.3576 | -82.27152
14200 | 3.944444 |  |  |  | 0 |  |  | -412.4634 | -82.49268
14200 | 3.944444 |  |  |  | 0 |  |  | -411.9105 | -82.3821
14210 | 3.947222 |  |  |  | 0 |  |  | -411.63405 | -82.32681
14210 | 3.947222 |  |  |  | 0 |  |  | -410.8047 | -82.16094
14220 | 3.95 |  |  |  | 0 |  |  | -410.8047 | -82.16094
14220 | 3.95 |  |  |  | 0 |  |  | -411.3576 | -82.27152
14230 | 3.952778 |  |  |  | 0 |  |  | -411.3576 | -82.27152
14230 | 3.952778 |  |  |  | 0 |  |  | -412.18695 | -82.43739
14240 | 3.955556 |  |  |  | 0 |  |  | -411.9105 | -82.3821
14240 | 3.955556 |  |  |  | 0 |  |  | -411.3576 | -82.27152
14250 | 3.958333 |  |  |  | 0 |  |  | -411.08115 | -82.21623
14250 | 3.958333 |  |  |  | 0 |  |  | -411.63405 | -82.32681
14260 | 3.961111 |  |  |  | 0 |  |  | -410.2518 | -82.05036
14260 | 3.961111 |  |  |  | 0 |  |  | -410.2518 | -82.05036
14270 | 3.963889 |  |  |  | 0 |  |  | -411.08115 | -82.21623
14270 | 3.963889 |  |  |  | 0 |  |  | -413.0163 | -82.60326
14280 | 3.966667 |  |  |  | 0 |  |  | -412.4634 | -82.49268
14280 | 3.966667 |  |  |  | 0 |  |  | -411.08115 | -82.21623
14290 | 3.969444 |  |  |  | 0 |  |  | -410.52825 | -82.10565
14290 | 3.969444 |  |  |  | 0 |  |  | -410.2518 | -82.05036
14300 | 3.972222 |  |  |  | 0 |  |  | -410.2518 | -82.05036
14300 | 3.972222 |  |  |  | 0 |  |  | -411.08115 | -82.21623
14310 | 3.975 |  |  |  | 0 |  |  | -411.63405 | -82.32681
14310 | 3.975 |  |  |  | 0 |  |  | -411.9105 | -82.3821
14320 | 3.977778 |  |  |  | 0 |  |  | -410.8047 | -82.16094
14320 | 3.977778 |  |  |  | 0 |  |  | -410.8047 | -82.16094
14330 | 3.980556 |  |  |  | 0 |  |  | -411.3576 | -82.27152
14330 | 3.980556 |  |  |  | 0 |  |  | -410.8047 | -82.16094
14340 | 3.983333 |  |  |  | 0 |  |  | -409.6989 | -81.93978
14340 | 3.983333 |  |  |  | 0 |  |  | -411.08115 | -82.21623
14350 | 3.986111 |  |  |  | 0 |  |  | -411.3576 | -82.27152
14350 | 3.986111 |  |  |  | 0 |  |  | -411.3576 | -82.27152
14360 | 3.988889 |  |  |  | 0 |  |  | -411.63405 | -82.32681
14360 | 3.988889 |  |  |  | 0 |  |  | -410.8047 | -82.16094
14370 | 3.991667 |  |  |  | 0 |  |  | -410.52825 | -82.10565
14370 | 3.991667 |  |  |  | 0 |  |  | -410.2518 | -82.05036
14380 | 3.994444 |  |  |  | 0 |  |  | -410.52825 | -82.10565
14380 | 3.994444 |  |  |  | 0 |  |  | -412.18695 | -82.43739
14390 | 3.997222 |  |  |  | 0 |  |  | -411.08115 | -82.21623
14390 | 3.997222 | 4.2 | 14.7 | 11.3 | 18.9 |  |  | -411.3576 | -82.27152
14400 | 4 | 3.6 | 15.1 | 10.7 | 18.7 | 18.73333 | 0.1527525 | -411.08115 | -82.21623
14400 | 4 | 3.7 | 14.9 | 10.1 | 18.6 |  |  | -410.52825 | -82.10565
14410 | 4.002778 |  |  |  | 0 |  |  | -410.52825 | -82.10565
14410 | 4.002778 |  |  |  | 0 |  |  | -410.52825 | -82.10565
14420 | 4.005556 |  |  |  | 0 |  |  | -410.52825 | -82.10565
14420 | 4.005556 |  |  |  | 0 |  |  | -411.63405 | -82.32681
14430 | 4.008333 |  |  |  | 0 |  |  | -411.08115 | -82.21623
14430 | 4.008333 |  |  |  | 0 |  |  | -411.08115 | -82.21623
14440 | 4.011111 |  |  |  | 0 |  |  | -410.8047 | -82.16094
14440 | 4.011111 |  |  |  | 0 |  |  | -409.97535 | -81.99507
14450 | 4.013889 |  |  |  | 0 |  |  | -409.97535 | -81.99507
14450 | 4.013889 |  |  |  | 0 |  |  | -409.6989 | -81.93978
14460 | 4.016667 |  |  |  | 0 |  |  | -411.3576 | -82.27152
14460 | 4.016667 |  |  |  | 0 |  |  | -411.3576 | -82.27152
14470 | 4.019444 |  |  |  | 0 |  |  | -410.2518 | -82.05036
14470 | 4.019444 |  |  |  | 0 |  |  | -410.2518 | -82.05036
14480 | 4.022222 |  |  |  | 0 |  |  | -409.6989 | -81.93978
14480 | 4.022222 |  |  |  | 0 |  |  | -410.2518 | -82.05036
14490 | 4.025 |  |  |  | 0 |  |  | -411.08115 | -82.21623
14490 | 4.025 |  |  |  | 0 |  |  | -411.3576 | -82.27152
14500 | 4.027778 |  |  |  | 0 |  |  | -411.08115 | -82.21623
14500 | 4.027778 |  |  |  | 0 |  |  | -409.6989 | -81.93978
14510 | 4.030556 |  |  |  | 0 |  |  | -409.97535 | -81.99507
14510 | 4.030556 |  |  |  | 0 |  |  | -409.97535 | -81.99507
14520 | 4.033333 |  |  |  | 0 |  |  | -409.42245 | -81.88449
14520 | 4.033333 |  |  |  | 0 |  |  | -409.6989 | -81.93978
14530 | 4.036111 |  |  |  | 0 |  |  | -411.08115 | -82.21623
14530 | 4.036111 |  |  |  | 0 |  |  | -409.97535 | -81.99507
14540 | 4.038889 |  |  |  | 0 |  |  | -411.08115 | -82.21623
14540 | 4.038889 |  |  |  | 0 |  |  | -409.97535 | -81.99507
14550 | 4.041667 |  |  |  | 0 |  |  | -409.42245 | -81.88449
14550 | 4.041667 |  |  |  | 0 |  |  | -409.97535 | -81.99507
14560 | 4.044444 |  |  |  | 0 |  |  | -409.146 | -81.8292
14560 | 4.044444 |  |  |  | 0 |  |  | -411.08115 | -82.21623
14570 | 4.047222 |  |  |  | 0 |  |  | -411.63405 | -82.32681
14570 | 4.047222 |  |  |  | 0 |  |  | -409.97535 | -81.99507
14580 | 4.05 |  |  |  | 0 |  |  | -409.97535 | -81.99507
14580 | 4.05 |  |  |  | 0 |  |  | -409.6989 | -81.93978
14590 | 4.052778 |  |  |  | 0 |  |  | -409.146 | -81.8292
14590 | 4.052778 |  |  |  | 0 |  |  | -409.97535 | -81.99507
14600 | 4.055556 |  |  |  | 0 |  |  | -409.97535 | -81.99507
14600 | 4.055556 |  |  |  | 0 |  |  | -410.2518 | -82.05036
14610 | 4.058333 |  |  |  | 0 |  |  | -410.52825 | -82.10565
14610 | 4.058333 |  |  |  | 0 |  |  | -409.6989 | -81.93978
14620 | 4.061111 |  |  |  | 0 |  |  | -409.6989 | -81.93978
14620 | 4.061111 |  |  |  | 0 |  |  | -409.6989 | -81.93978
14630 | 4.063889 |  |  |  | 0 |  |  | -409.42245 | -81.88449
14630 | 4.063889 |  |  |  | 0 |  |  | -408.5931 | -81.71862
14640 | 4.066667 |  |  |  | 0 |  |  | -409.42245 | -81.88449
14640 | 4.066667 |  |  |  | 0 |  |  | -410.8047 | -82.16094
14650 | 4.069444 |  |  |  | 0 |  |  | -411.08115 | -82.21623
14650 | 4.069444 |  |  |  | 0 |  |  | -410.2518 | -82.05036
14660 | 4.072222 |  |  |  | 0 |  |  | -409.146 | -81.8292
14660 | 4.072222 |  |  |  | 0 |  |  | -409.146 | -81.8292
14670 | 4.075 |  |  |  | 0 |  |  | -408.86955 | -81.77391
14670 | 4.075 |  |  |  | 0 |  |  | -409.146 | -81.8292
14680 | 4.077778 |  |  |  | 0 |  |  | -410.8047 | -82.16094
14680 | 4.077778 |  |  |  | 0 |  |  | -410.2518 | -82.05036
14690 | 4.080556 |  |  |  | 0 |  |  | -409.42245 | -81.88449
14690 | 4.080556 |  |  |  | 0 |  |  | -408.86955 | -81.77391
14700 | 4.083333 |  |  |  | 0 |  |  | -409.6989 | -81.93978
14700 | 4.083333 |  |  |  | 0 |  |  | -409.146 | -81.8292
14710 | 4.086111 |  |  |  | 0 |  |  | -409.42245 | -81.88449
14710 | 4.086111 |  |  |  | 0 |  |  | -409.146 | -81.8292
14720 | 4.088889 |  |  |  | 0 |  |  | -409.6989 | -81.93978
14720 | 4.088889 |  |  |  | 0 |  |  | -409.97535 | -81.99507
14730 | 4.091667 |  |  |  | 0 |  |  | -409.146 | -81.8292
14730 | 4.091667 |  |  |  | 0 |  |  | -408.5931 | -81.71862
14740 | 4.094444 |  |  |  | 0 |  |  | -408.0402 | -81.60804
14740 | 4.094444 |  |  |  | 0 |  |  | -408.0402 | -81.60804
14750 | 4.097222 |  |  |  | 0 |  |  | -409.97535 | -81.99507
14750 | 4.097222 |  |  |  | 0 |  |  | -410.2518 | -82.05036
14760 | 4.1 |  |  |  | 0 |  |  | -409.42245 | -81.88449
14760 | 4.1 |  |  |  | 0 |  |  | -408.86955 | -81.77391
14770 | 4.102778 |  |  |  | 0 |  |  | -408.31665 | -81.66333
14770 | 4.102778 |  |  |  | 0 |  |  | -408.0402 | -81.60804
14780 | 4.105556 |  |  |  | 0 |  |  | -409.146 | -81.8292
14780 | 4.105556 |  |  |  | 0 |  |  | -409.42245 | -81.88449
14790 | 4.108333 |  |  |  | 0 |  |  | -410.2518 | -82.05036
14790 | 4.108333 |  |  |  | 0 |  |  | -410.2518 | -82.05036
14800 | 4.111111 |  |  |  | 0 |  |  | -409.146 | -81.8292
14800 | 4.111111 |  |  |  | 0 |  |  | -408.5931 | -81.71862
14810 | 4.113889 |  |  |  | 0 |  |  | -408.31665 | -81.66333
14810 | 4.113889 |  |  |  | 0 |  |  | -408.31665 | -81.66333
14820 | 4.116667 |  |  |  | 0 |  |  | -407.76375 | -81.55275
14820 | 4.116667 |  |  |  | 0 |  |  | -408.31665 | -81.66333
14830 | 4.119444 |  |  |  | 0 |  |  | -410.52825 | -82.10565
14830 | 4.119444 |  |  |  | 0 |  |  | -409.42245 | -81.88449
14840 | 4.122222 |  |  |  | 0 |  |  | -408.86955 | -81.77391
14840 | 4.122222 |  |  |  | 0 |  |  | -408.5931 | -81.71862
14850 | 4.125 |  |  |  | 0 |  |  | -409.146 | -81.8292
14850 | 4.125 |  |  |  | 0 |  |  | -409.146 | -81.8292
14860 | 4.127778 |  |  |  | 0 |  |  | -408.31665 | -81.66333
14860 | 4.127778 |  |  |  | 0 |  |  | -408.0402 | -81.60804
14870 | 4.130556 |  |  |  | 0 |  |  | -409.42245 | -81.88449
14870 | 4.130556 |  |  |  | 0 |  |  | -409.42245 | -81.88449
14880 | 4.133333 |  |  |  | 0 |  |  | -408.86955 | -81.77391
14880 | 4.133333 |  |  |  | 0 |  |  | -408.5931 | -81.71862
14890 | 4.136111 |  |  |  | 0 |  |  | -408.0402 | -81.60804
14890 | 4.136111 |  |  |  | 0 |  |  | -408.31665 | -81.66333
14900 | 4.138889 |  |  |  | 0 |  |  | -408.31665 | -81.66333
14900 | 4.138889 |  |  |  | 0 |  |  | -409.146 | -81.8292
14910 | 4.141667 |  |  |  | 0 |  |  | -409.42245 | -81.88449
14910 | 4.141667 |  |  |  | 0 |  |  | -408.5931 | -81.71862
14920 | 4.144444 |  |  |  | 0 |  |  | -408.86955 | -81.77391
14920 | 4.144444 |  |  |  | 0 |  |  | -408.86955 | -81.77391
14930 | 4.147222 |  |  |  | 0 |  |  | -408.5931 | -81.71862
14930 | 4.147222 |  |  |  | 0 |  |  | -407.76375 | -81.55275
14940 | 4.15 |  |  |  | 0 |  |  | -407.76375 | -81.55275
14940 | 4.15 |  |  |  | 0 |  |  | -409.6989 | -81.93978
14950 | 4.152778 |  |  |  | 0 |  |  | -409.6989 | -81.93978
14950 | 4.152778 |  |  |  | 0 |  |  | -409.146 | -81.8292
14960 | 4.155556 |  |  |  | 0 |  |  | -408.31665 | -81.66333
14960 | 4.155556 |  |  |  | 0 |  |  | -407.76375 | -81.55275
14970 | 4.158333 |  |  |  | 0 |  |  | -408.31665 | -81.66333
14970 | 4.158333 |  |  |  | 0 |  |  | -408.0402 | -81.60804
14980 | 4.161111 |  |  |  | 0 |  |  | -407.21085 | -81.44217
14980 | 4.161111 |  |  |  | 0 |  |  | -408.86955 | -81.77391
14990 | 4.163889 |  |  |  | 0 |  |  | -408.86955 | -81.77391
14990 | 4.163889 |  |  |  | 0 |  |  | -408.5931 | -81.71862
15000 | 4.166667 |  |  |  | 0 |  |  | -408.0402 | -81.60804
15000 | 4.166667 |  |  |  | 0 |  |  | -407.76375 | -81.55275
15010 | 4.169444 |  |  |  | 0 |  |  | -407.4873 | -81.49746
15010 | 4.169444 |  |  |  | 0 |  |  | -408.0402 | -81.60804
15020 | 4.172222 |  |  |  | 0 |  |  | -408.86955 | -81.77391
15020 | 4.172222 |  |  |  | 0 |  |  | -408.31665 | -81.66333
15030 | 4.175 |  |  |  | 0 |  |  | -408.31665 | -81.66333
15030 | 4.175 |  |  |  | 0 |  |  | -408.0402 | -81.60804
15040 | 4.177778 |  |  |  | 0 |  |  | -408.0402 | -81.60804
15040 | 4.177778 |  |  |  | 0 |  |  | -407.4873 | -81.49746
15050 | 4.180556 |  |  |  | 0 |  |  | -407.4873 | -81.49746
15050 | 4.180556 |  |  |  | 0 |  |  | -406.9344 | -81.38688
15060 | 4.183333 |  |  |  | 0 |  |  | -407.76375 | -81.55275
15060 | 4.183333 |  |  |  | 0 |  |  | -409.146 | -81.8292
15070 | 4.186111 |  |  |  | 0 |  |  | -407.76375 | -81.55275
15070 | 4.186111 |  |  |  | 0 |  |  | -407.21085 | -81.44217
15080 | 4.188889 |  |  |  | 0 |  |  | -407.21085 | -81.44217
15080 | 4.188889 |  |  |  | 0 |  |  | -407.76375 | -81.55275
15090 | 4.191667 |  |  |  | 0 |  |  | -408.0402 | -81.60804
15090 | 4.191667 |  |  |  | 0 |  |  | -406.9344 | -81.38688
15100 | 4.194444 |  |  |  | 0 |  |  | -407.21085 | -81.44217
15100 | 4.194444 |  |  |  | 0 |  |  | -408.5931 | -81.71862
15110 | 4.197222 |  |  |  | 0 |  |  | -408.0402 | -81.60804
15110 | 4.197222 |  |  |  | 0 |  |  | -407.4873 | -81.49746
15120 | 4.2 |  |  |  | 0 |  |  | -407.21085 | -81.44217
15120 | 4.2 |  |  |  | 0 |  |  | -407.4873 | -81.49746
15130 | 4.202778 |  |  |  | 0 |  |  | -407.4873 | -81.49746
15130 | 4.202778 |  |  |  | 0 |  |  | -407.4873 | -81.49746
15140 | 4.205556 |  |  |  | 0 |  |  | -408.86955 | -81.77391
15140 | 4.205556 |  |  |  | 0 |  |  | -407.4873 | -81.49746
15150 | 4.208333 |  |  |  | 0 |  |  | -407.76375 | -81.55275
15150 | 4.208333 |  |  |  | 0 |  |  | -407.76375 | -81.55275
15160 | 4.211111 |  |  |  | 0 |  |  | -406.3815 | -81.2763
15160 | 4.211111 |  |  |  | 0 |  |  | -406.10505 | -81.22101
15170 | 4.213889 |  |  |  | 0 |  |  | -406.3815 | -81.2763
15170 | 4.213889 |  |  |  | 0 |  |  | -408.5931 | -81.71862
15180 | 4.216667 |  |  |  | 0 |  |  | -408.5931 | -81.71862
15180 | 4.216667 |  |  |  | 0 |  |  | -407.76375 | -81.55275
15190 | 4.219444 |  |  |  | 0 |  |  | -406.9344 | -81.38688
15190 | 4.219444 |  |  |  | 0 |  |  | -407.21085 | -81.44217
15200 | 4.222222 |  |  |  | 0 |  |  | -408.31665 | -81.66333
15200 | 4.222222 |  |  |  | 0 |  |  | -407.21085 | -81.44217
15210 | 4.225 |  |  |  | 0 |  |  | -406.3815 | -81.2763
15210 | 4.225 |  |  |  | 0 |  |  | -406.3815 | -81.2763
15220 | 4.227778 |  |  |  | 0 |  |  | -409.146 | -81.8292
15220 | 4.227778 |  |  |  | 0 |  |  | -408.0402 | -81.60804
15230 | 4.230556 |  |  |  | 0 |  |  | -407.21085 | -81.44217
15230 | 4.230556 |  |  |  | 0 |  |  | -406.9344 | -81.38688
15240 | 4.233333 |  |  |  | 0 |  |  | -406.65795 | -81.33159
15240 | 4.233333 |  |  |  | 0 |  |  | -407.4873 | -81.49746
15250 | 4.236111 |  |  |  | 0 |  |  | -406.3815 | -81.2763
15250 | 4.236111 |  |  |  | 0 |  |  | -406.65795 | -81.33159
15260 | 4.238889 |  |  |  | 0 |  |  | -406.9344 | -81.38688
15260 | 4.238889 |  |  |  | 0 |  |  | -407.21085 | -81.44217
15270 | 4.241667 |  |  |  | 0 |  |  | -407.76375 | -81.55275
15270 | 4.241667 |  |  |  | 0 |  |  | -406.9344 | -81.38688
15280 | 4.244444 |  |  |  | 0 |  |  | -406.3815 | -81.2763
15280 | 4.244444 |  |  |  | 0 |  |  | -405.8286 | -81.16572
15290 | 4.247222 |  |  |  | 0 |  |  | -406.65795 | -81.33159
15290 | 4.247222 |  |  |  | 0 |  |  | -406.10505 | -81.22101
15300 | 4.25 |  |  |  | 0 |  |  | -407.21085 | -81.44217
15300 | 4.25 |  |  |  | 0 |  |  | -407.21085 | -81.44217
15310 | 4.252778 |  |  |  | 0 |  |  | -407.21085 | -81.44217
15310 | 4.252778 |  |  |  | 0 |  |  | -407.21085 | -81.44217
15320 | 4.255556 |  |  |  | 0 |  |  | -406.3815 | -81.2763
15320 | 4.255556 |  |  |  | 0 |  |  | -406.10505 | -81.22101
15330 | 4.258333 |  |  |  | 0 |  |  | -406.3815 | -81.2763
15330 | 4.258333 |  |  |  | 0 |  |  | -406.3815 | -81.2763
15340 | 4.261111 |  |  |  | 0 |  |  | -407.76375 | -81.55275
15340 | 4.261111 |  |  |  | 0 |  |  | -407.4873 | -81.49746
15350 | 4.263889 |  |  |  | 0 |  |  | -406.65795 | -81.33159
15350 | 4.263889 |  |  |  | 0 |  |  | -406.65795 | -81.33159
15360 | 4.266667 |  |  |  | 0 |  |  | -406.10505 | -81.22101
15360 | 4.266667 |  |  |  | 0 |  |  | -405.55215 | -81.11043
15370 | 4.269444 |  |  |  | 0 |  |  | -405.8286 | -81.16572
15370 | 4.269444 |  |  |  | 0 |  |  | -404.99925 | -80.99985
15380 | 4.272222 |  |  |  | 0 |  |  | -407.4873 | -81.49746
15380 | 4.272222 |  |  |  | 0 |  |  | -406.9344 | -81.38688
15390 | 4.275 |  |  |  | 0 |  |  | -406.10505 | -81.22101
15390 | 4.275 |  |  |  | 0 |  |  | -405.8286 | -81.16572
15400 | 4.277778 |  |  |  | 0 |  |  | -405.8286 | -81.16572
15400 | 4.277778 |  |  |  | 0 |  |  | -406.65795 | -81.33159
15410 | 4.280556 |  |  |  | 0 |  |  | -405.8286 | -81.16572
15410 | 4.280556 |  |  |  | 0 |  |  | -405.2757 | -81.05514
15420 | 4.283333 |  |  |  | 0 |  |  | -407.21085 | -81.44217
15420 | 4.283333 |  |  |  | 0 |  |  | -408.0402 | -81.60804
15430 | 4.286111 |  |  |  | 0 |  |  | -406.9344 | -81.38688
15430 | 4.286111 |  |  |  | 0 |  |  | -405.8286 | -81.16572
15440 | 4.288889 |  |  |  | 0 |  |  | -405.8286 | -81.16572
15440 | 4.288889 |  |  |  | 0 |  |  | -405.55215 | -81.11043
15450 | 4.291667 |  |  |  | 0 |  |  | -406.10505 | -81.22101
15450 | 4.291667 |  |  |  | 0 |  |  | -405.8286 | -81.16572
15460 | 4.294444 |  |  |  | 0 |  |  | -406.3815 | -81.2763
15460 | 4.294444 |  |  |  | 0 |  |  | -405.8286 | -81.16572
15470 | 4.297222 |  |  |  | 0 |  |  | -405.8286 | -81.16572
15470 | 4.297222 |  |  |  | 0 |  |  | -405.55215 | -81.11043
15480 | 4.3 |  |  |  | 0 |  |  | -404.99925 | -80.99985
15480 | 4.3 |  |  |  | 0 |  |  | -405.2757 | -81.05514
15490 | 4.302778 |  |  |  | 0 |  |  | -404.99925 | -80.99985
15490 | 4.302778 |  |  |  | 0 |  |  | -406.3815 | -81.2763
15500 | 4.305556 |  |  |  | 0 |  |  | -406.9344 | -81.38688
15500 | 4.305556 |  |  |  | 0 |  |  | -405.8286 | -81.16572
15510 | 4.308333 |  |  |  | 0 |  |  | -405.2757 | -81.05514
15510 | 4.308333 |  |  |  | 0 |  |  | -405.55215 | -81.11043
15520 | 4.311111 |  |  |  | 0 |  |  | -405.55215 | -81.11043
15520 | 4.311111 |  |  |  | 0 |  |  | -404.99925 | -80.99985
15530 | 4.313889 |  |  |  | 0 |  |  | -403.89345 | -80.77869
15530 | 4.313889 |  |  |  | 0 |  |  | -405.2757 | -81.05514
15540 | 4.316667 |  |  |  | 0 |  |  | -406.3815 | -81.2763
15540 | 4.316667 |  |  |  | 0 |  |  | -405.8286 | -81.16572
15550 | 4.319444 |  |  |  | 0 |  |  | -405.2757 | -81.05514
15550 | 4.319444 |  |  |  | 0 |  |  | -404.7228 | -80.94456
15560 | 4.322222 |  |  |  | 0 |  |  | -405.8286 | -81.16572
15560 | 4.322222 |  |  |  | 0 |  |  | -404.99925 | -80.99985
15570 | 4.325 |  |  |  | 0 |  |  | -405.2757 | -81.05514
15570 | 4.325 |  |  |  | 0 |  |  | -406.3815 | -81.2763
15580 | 4.327778 |  |  |  | 0 |  |  | -405.8286 | -81.16572
15580 | 4.327778 |  |  |  | 0 |  |  | -405.8286 | -81.16572
15590 | 4.330556 |  |  |  | 0 |  |  | -405.2757 | -81.05514
15590 | 4.330556 |  |  |  | 0 |  |  | -404.99925 | -80.99985
15600 | 4.333333 |  |  |  | 0 |  |  | -404.7228 | -80.94456
15600 | 4.333333 |  |  |  | 0 |  |  | -405.2757 | -81.05514
15610 | 4.336111 |  |  |  | 0 |  |  | -404.7228 | -80.94456
15610 | 4.336111 |  |  |  | 0 |  |  | -405.55215 | -81.11043
15620 | 4.338889 |  |  |  | 0 |  |  | -406.3815 | -81.2763
15620 | 4.338889 |  |  |  | 0 |  |  | -405.8286 | -81.16572
15630 | 4.341667 |  |  |  | 0 |  |  | -406.3815 | -81.2763
15630 | 4.341667 |  |  |  | 0 |  |  | -405.55215 | -81.11043
15640 | 4.344444 |  |  |  | 0 |  |  | -404.99925 | -80.99985
15640 | 4.344444 |  |  |  | 0 |  |  | -404.99925 | -80.99985
15650 | 4.347222 |  |  |  | 0 |  |  | -404.99925 | -80.99985
15650 | 4.347222 |  |  |  | 0 |  |  | -406.3815 | -81.2763
15660 | 4.35 |  |  |  | 0 |  |  | -406.65795 | -81.33159
15660 | 4.35 |  |  |  | 0 |  |  | -405.8286 | -81.16572
15670 | 4.352778 |  |  |  | 0 |  |  | -406.10505 | -81.22101
15670 | 4.352778 |  |  |  | 0 |  |  | -405.2757 | -81.05514
15680 | 4.355556 |  |  |  | 0 |  |  | -404.7228 | -80.94456
15680 | 4.355556 |  |  |  | 0 |  |  | -404.44635 | -80.88927
15690 | 4.358333 |  |  |  | 0 |  |  | -404.44635 | -80.88927
15690 | 4.358333 |  |  |  | 0 |  |  | -405.55215 | -81.11043
15700 | 4.361111 |  |  |  | 0 |  |  | -406.10505 | -81.22101
15700 | 4.361111 |  |  |  | 0 |  |  | -405.8286 | -81.16572
15710 | 4.363889 |  |  |  | 0 |  |  | -405.2757 | -81.05514
15710 | 4.363889 |  |  |  | 0 |  |  | -405.2757 | -81.05514
15720 | 4.366667 |  |  |  | 0 |  |  | -405.2757 | -81.05514
15720 | 4.366667 |  |  |  | 0 |  |  | -404.44635 | -80.88927
15730 | 4.369444 |  |  |  | 0 |  |  | -403.0641 | -80.61282
15730 | 4.369444 |  |  |  | 0 |  |  | -405.8286 | -81.16572
15740 | 4.372222 |  |  |  | 0 |  |  | -406.65795 | -81.33159
15740 | 4.372222 |  |  |  | 0 |  |  | -406.10505 | -81.22101
15750 | 4.375 |  |  |  | 0 |  |  | -404.99925 | -80.99985
15750 | 4.375 |  |  |  | 0 |  |  | -404.7228 | -80.94456
15760 | 4.377778 |  |  |  | 0 |  |  | -405.2757 | -81.05514
15760 | 4.377778 |  |  |  | 0 |  |  | -404.99925 | -80.99985
15770 | 4.380556 |  |  |  | 0 |  |  | -404.44635 | -80.88927
15770 | 4.380556 |  |  |  | 0 |  |  | -404.7228 | -80.94456
15780 | 4.383333 |  |  |  | 0 |  |  | -406.10505 | -81.22101
15780 | 4.383333 |  |  |  | 0 |  |  | -405.55215 | -81.11043
15790 | 4.386111 |  |  |  | 0 |  |  | -404.99925 | -80.99985
15790 | 4.386111 |  |  |  | 0 |  |  | -404.7228 | -80.94456
15800 | 4.388889 |  |  |  | 0 |  |  | -404.1699 | -80.83398
15800 | 4.388889 |  |  |  | 0 |  |  | -404.7228 | -80.94456
15810 | 4.391667 |  |  |  | 0 |  |  | -404.44635 | -80.88927
15810 | 4.391667 |  |  |  | 0 |  |  | -404.99925 | -80.99985
15820 | 4.394444 |  |  |  | 0 |  |  | -405.2757 | -81.05514
15820 | 4.394444 |  |  |  | 0 |  |  | -405.8286 | -81.16572
15830 | 4.397222 |  |  |  | 0 |  |  | -404.99925 | -80.99985
15830 | 4.397222 |  |  |  | 0 |  |  | -404.1699 | -80.83398
15840 | 4.4 |  |  |  | 0 |  |  | -404.1699 | -80.83398
15840 | 4.4 |  |  |  | 0 |  |  | -404.1699 | -80.83398
15850 | 4.402778 |  |  |  | 0 |  |  | -404.1699 | -80.83398
15850 | 4.402778 |  |  |  | 0 |  |  | -404.44635 | -80.88927
15860 | 4.405556 |  |  |  | 0 |  |  | -404.99925 | -80.99985
15860 | 4.405556 |  |  |  | 0 |  |  | -404.7228 | -80.94456
15870 | 4.408333 |  |  |  | 0 |  |  | -405.55215 | -81.11043
15870 | 4.408333 |  |  |  | 0 |  |  | -404.44635 | -80.88927
15880 | 4.411111 |  |  |  | 0 |  |  | -404.7228 | -80.94456
15880 | 4.411111 |  |  |  | 0 |  |  | -404.1699 | -80.83398
15890 | 4.413889 |  |  |  | 0 |  |  | -403.617 | -80.7234
15890 | 4.413889 |  |  |  | 0 |  |  | -405.8286 | -81.16572
15900 | 4.416667 |  |  |  | 0 |  |  | -405.2757 | -81.05514
15900 | 4.416667 |  |  |  | 0 |  |  | -404.7228 | -80.94456
15910 | 4.419444 |  |  |  | 0 |  |  | -404.44635 | -80.88927
15910 | 4.419444 |  |  |  | 0 |  |  | -404.7228 | -80.94456
15920 | 4.422222 |  |  |  | 0 |  |  | -404.44635 | -80.88927
15920 | 4.422222 |  |  |  | 0 |  |  | -403.89345 | -80.77869
15930 | 4.425 |  |  |  | 0 |  |  | -403.89345 | -80.77869
15930 | 4.425 |  |  |  | 0 |  |  | -405.55215 | -81.11043
15940 | 4.427778 |  |  |  | 0 |  |  | -405.55215 | -81.11043
15940 | 4.427778 |  |  |  | 0 |  |  | -404.7228 | -80.94456
15950 | 4.430556 |  |  |  | 0 |  |  | -404.1699 | -80.83398
15950 | 4.430556 |  |  |  | 0 |  |  | -404.44635 | -80.88927
15960 | 4.433333 |  |  |  | 0 |  |  | -404.99925 | -80.99985
15960 | 4.433333 |  |  |  | 0 |  |  | -404.1699 | -80.83398
15970 | 4.436111 |  |  |  | 0 |  |  | -403.89345 | -80.77869
15970 | 4.436111 |  |  |  | 0 |  |  | -404.44635 | -80.88927
15980 | 4.438889 |  |  |  | 0 |  |  | -406.10505 | -81.22101
15980 | 4.438889 |  |  |  | 0 |  |  | -404.99925 | -80.99985
15990 | 4.441667 |  |  |  | 0 |  |  | -404.44635 | -80.88927
15990 | 4.441667 |  |  |  | 0 |  |  | -403.89345 | -80.77869
16000 | 4.444444 |  |  |  | 0 |  |  | -404.7228 | -80.94456
16000 | 4.444444 |  |  |  | 0 |  |  | -404.1699 | -80.83398
16010 | 4.447222 |  |  |  | 0 |  |  | -403.89345 | -80.77869
16010 | 4.447222 |  |  |  | 0 |  |  | -404.7228 | -80.94456
16020 | 4.45 |  |  |  | 0 |  |  | -405.55215 | -81.11043
16020 | 4.45 |  |  |  | 0 |  |  | -404.99925 | -80.99985
16030 | 4.452778 |  |  |  | 0 |  |  | -404.1699 | -80.83398
16030 | 4.452778 |  |  |  | 0 |  |  | -403.617 | -80.7234
16040 | 4.455556 |  |  |  | 0 |  |  | -403.89345 | -80.77869
16040 | 4.455556 |  |  |  | 0 |  |  | -404.44635 | -80.88927
16050 | 4.458333 |  |  |  | 0 |  |  | -404.1699 | -80.83398
16050 | 4.458333 |  |  |  | 0 |  |  | -403.617 | -80.7234
16060 | 4.461111 |  |  |  | 0 |  |  | -404.99925 | -80.99985
16060 | 4.461111 |  |  |  | 0 |  |  | -405.2757 | -81.05514
16070 | 4.463889 |  |  |  | 0 |  |  | -404.1699 | -80.83398
16070 | 4.463889 |  |  |  | 0 |  |  | -403.617 | -80.7234
16080 | 4.466667 |  |  |  | 0 |  |  | -403.617 | -80.7234
16080 | 4.466667 |  |  |  | 0 |  |  | -403.89345 | -80.77869
16090 | 4.469444 |  |  |  | 0 |  |  | -403.34055 | -80.66811
16090 | 4.469444 |  |  |  | 0 |  |  | -403.34055 | -80.66811
16100 | 4.472222 |  |  |  | 0 |  |  | -404.7228 | -80.94456
16100 | 4.472222 |  |  |  | 0 |  |  | -404.99925 | -80.99985
16110 | 4.475 |  |  |  | 0 |  |  | -404.1699 | -80.83398
16110 | 4.475 |  |  |  | 0 |  |  | -403.89345 | -80.77869
16120 | 4.477778 |  |  |  | 0 |  |  | -403.617 | -80.7234
16120 | 4.477778 |  |  |  | 0 |  |  | -404.1699 | -80.83398
16130 | 4.480556 |  |  |  | 0 |  |  | -403.34055 | -80.66811
16130 | 4.480556 |  |  |  | 0 |  |  | -403.89345 | -80.77869
16140 | 4.483333 |  |  |  | 0 |  |  | -404.7228 | -80.94456
16140 | 4.483333 |  |  |  | 0 |  |  | -405.2757 | -81.05514
16150 | 4.486111 |  |  |  | 0 |  |  | -404.7228 | -80.94456
16150 | 4.486111 |  |  |  | 0 |  |  | -403.89345 | -80.77869
16160 | 4.488889 |  |  |  | 0 |  |  | -403.0641 | -80.61282
16160 | 4.488889 |  |  |  | 0 |  |  | -403.89345 | -80.77869
16170 | 4.491667 |  |  |  | 0 |  |  | -403.89345 | -80.77869
16170 | 4.491667 |  |  |  | 0 |  |  | -403.34055 | -80.66811
16180 | 4.494444 |  |  |  | 0 |  |  | -404.44635 | -80.88927
16180 | 4.494444 |  |  |  | 0 |  |  | -404.44635 | -80.88927
16190 | 4.497222 |  |  |  | 0 |  |  | -404.99925 | -80.99985
16190 | 4.497222 |  |  |  | 0 |  |  | -403.89345 | -80.77869
16200 | 4.5 |  |  |  | 0 |  |  | -403.34055 | -80.66811
16200 | 4.5 |  |  |  | 0 |  |  | -403.0641 | -80.61282
16210 | 4.502778 |  |  |  | 0 |  |  | -403.617 | -80.7234
16210 | 4.502778 |  |  |  | 0 |  |  | -403.617 | -80.7234
16220 | 4.505556 |  |  |  | 0 |  |  | -404.44635 | -80.88927
16220 | 4.505556 |  |  |  | 0 |  |  | -404.1699 | -80.83398
16230 | 4.508333 |  |  |  | 0 |  |  | -403.89345 | -80.77869
16230 | 4.508333 |  |  |  | 0 |  |  | -403.617 | -80.7234
16240 | 4.511111 |  |  |  | 0 |  |  | -403.34055 | -80.66811
16240 | 4.511111 |  |  |  | 0 |  |  | -403.0641 | -80.61282
16250 | 4.513889 |  |  |  | 0 |  |  | -403.0641 | -80.61282
16250 | 4.513889 |  |  |  | 0 |  |  | -403.34055 | -80.66811
16260 | 4.516667 |  |  |  | 0 |  |  | -404.1699 | -80.83398
16260 | 4.516667 |  |  |  | 0 |  |  | -403.34055 | -80.66811
16270 | 4.519444 |  |  |  | 0 |  |  | -403.89345 | -80.77869
16270 | 4.519444 |  |  |  | 0 |  |  | -403.617 | -80.7234
16280 | 4.522222 |  |  |  | 0 |  |  | -402.78765 | -80.55753
16280 | 4.522222 |  |  |  | 0 |  |  | -402.5112 | -80.50224
16290 | 4.525 |  |  |  | 0 |  |  | -403.0641 | -80.61282
16290 | 4.525 |  |  |  | 0 |  |  | -403.34055 | -80.66811
16300 | 4.527778 |  |  |  | 0 |  |  | -403.89345 | -80.77869
16300 | 4.527778 |  |  |  | 0 |  |  | -403.89345 | -80.77869
16310 | 4.530556 |  |  |  | 0 |  |  | -403.617 | -80.7234
16310 | 4.530556 |  |  |  | 0 |  |  | -403.89345 | -80.77869
16320 | 4.533333 |  |  |  | 0 |  |  | -402.78765 | -80.55753
16320 | 4.533333 |  |  |  | 0 |  |  | -402.78765 | -80.55753
16330 | 4.536111 |  |  |  | 0 |  |  | -402.78765 | -80.55753
16330 | 4.536111 |  |  |  | 0 |  |  | -402.78765 | -80.55753
16340 | 4.538889 |  |  |  | 0 |  |  | -404.44635 | -80.88927
16340 | 4.538889 |  |  |  | 0 |  |  | -403.89345 | -80.77869
16350 | 4.541667 |  |  |  | 0 |  |  | -404.1699 | -80.83398
16350 | 4.541667 |  |  |  | 0 |  |  | -403.34055 | -80.66811
16360 | 4.544444 |  |  |  | 0 |  |  | -402.78765 | -80.55753
16360 | 4.544444 |  |  |  | 0 |  |  | -402.5112 | -80.50224
16370 | 4.547222 |  |  |  | 0 |  |  | -402.78765 | -80.55753
16370 | 4.547222 |  |  |  | 0 |  |  | -403.34055 | -80.66811
16380 | 4.55 |  |  |  | 0 |  |  | -402.23475 | -80.44695
16380 | 4.55 |  |  |  | 0 |  |  | -403.617 | -80.7234
16390 | 4.552778 |  |  |  | 0 |  |  | -403.617 | -80.7234
16390 | 4.552778 |  |  |  | 0 |  |  | -403.617 | -80.7234
16400 | 4.555556 |  |  |  | 0 |  |  | -402.78765 | -80.55753
16400 | 4.555556 |  |  |  | 0 |  |  | -402.5112 | -80.50224
16410 | 4.558333 |  |  |  | 0 |  |  | -402.5112 | -80.50224
16410 | 4.558333 |  |  |  | 0 |  |  | -402.23475 | -80.44695
16420 | 4.561111 |  |  |  | 0 |  |  | -403.0641 | -80.61282
16420 | 4.561111 |  |  |  | 0 |  |  | -403.34055 | -80.66811
16430 | 4.563889 |  |  |  | 0 |  |  | -403.617 | -80.7234
16430 | 4.563889 |  |  |  | 0 |  |  | -402.78765 | -80.55753
16440 | 4.566667 |  |  |  | 0 |  |  | -402.5112 | -80.50224
16440 | 4.566667 |  |  |  | 0 |  |  | -402.78765 | -80.55753
16450 | 4.569444 |  |  |  | 0 |  |  | -402.5112 | -80.50224
16450 | 4.569444 |  |  |  | 0 |  |  | -402.5112 | -80.50224
16460 | 4.572222 |  |  |  | 0 |  |  | -403.0641 | -80.61282
16460 | 4.572222 |  |  |  | 0 |  |  | -403.617 | -80.7234
16470 | 4.575 |  |  |  | 0 |  |  | -403.0641 | -80.61282
16470 | 4.575 |  |  |  | 0 |  |  | -402.23475 | -80.44695
16480 | 4.577778 |  |  |  | 0 |  |  | -402.23475 | -80.44695
16480 | 4.577778 |  |  |  | 0 |  |  | -402.23475 | -80.44695
16490 | 4.580556 |  |  |  | 0 |  |  | -402.78765 | -80.55753
16490 | 4.580556 |  |  |  | 0 |  |  | -401.68185 | -80.33637
16500 | 4.583333 |  |  |  | 0 |  |  | -401.68185 | -80.33637
16500 | 4.583333 |  |  |  | 0 |  |  | -403.617 | -80.7234
16510 | 4.586111 |  |  |  | 0 |  |  | -403.0641 | -80.61282
16510 | 4.586111 |  |  |  | 0 |  |  | -402.23475 | -80.44695
16520 | 4.588889 |  |  |  | 0 |  |  | -401.9583 | -80.39166
16520 | 4.588889 |  |  |  | 0 |  |  | -401.68185 | -80.33637
16530 | 4.591667 |  |  |  | 0 |  |  | -402.5112 | -80.50224
16530 | 4.591667 |  |  |  | 0 |  |  | -402.23475 | -80.44695
16540 | 4.594444 |  |  |  | 0 |  |  | -401.4054 | -80.28108
16540 | 4.594444 |  |  |  | 0 |  |  | -403.0641 | -80.61282
16550 | 4.597222 |  |  |  | 0 |  |  | -403.617 | -80.7234
16550 | 4.597222 |  |  |  | 0 |  |  | -402.23475 | -80.44695
16560 | 4.6 |  |  |  | 0 |  |  | -401.9583 | -80.39166
16560 | 4.6 |  |  |  | 0 |  |  | -402.5112 | -80.50224
16570 | 4.602778 |  |  |  | 0 |  |  | -401.9583 | -80.39166
16570 | 4.602778 |  |  |  | 0 |  |  | -401.68185 | -80.33637
16580 | 4.605556 |  |  |  | 0 |  |  | -401.4054 | -80.28108
16580 | 4.605556 |  |  |  | 0 |  |  | -401.68185 | -80.33637
16590 | 4.608333 |  |  |  | 0 |  |  | -402.78765 | -80.55753
16590 | 4.608333 |  |  |  | 0 |  |  | -401.9583 | -80.39166
16600 | 4.611111 |  |  |  | 0 |  |  | -401.9583 | -80.39166
16600 | 4.611111 |  |  |  | 0 |  |  | -402.5112 | -80.50224
16610 | 4.613889 |  |  |  | 0 |  |  | -401.9583 | -80.39166
16610 | 4.613889 |  |  |  | 0 |  |  | -401.4054 | -80.28108
16620 | 4.616667 |  |  |  | 0 |  |  | -401.68185 | -80.33637
16620 | 4.616667 |  |  |  | 0 |  |  | -402.23475 | -80.44695
16630 | 4.619444 |  |  |  | 0 |  |  | -402.78765 | -80.55753
16630 | 4.619444 |  |  |  | 0 |  |  | -402.23475 | -80.44695
16640 | 4.622222 |  |  |  | 0 |  |  | -402.23475 | -80.44695
16640 | 4.622222 |  |  |  | 0 |  |  | -402.23475 | -80.44695
16650 | 4.625 |  |  |  | 0 |  |  | -401.4054 | -80.28108
16650 | 4.625 |  |  |  | 0 |  |  | -401.12895 | -80.22579
16660 | 4.627778 |  |  |  | 0 |  |  | -401.4054 | -80.28108
16660 | 4.627778 |  |  |  | 0 |  |  | -400.8525 | -80.1705
16670 | 4.630556 |  |  |  | 0 |  |  | -402.5112 | -80.50224
16670 | 4.630556 |  |  |  | 0 |  |  | -401.9583 | -80.39166
16680 | 4.633333 |  |  |  | 0 |  |  | -402.5112 | -80.50224
16680 | 4.633333 |  |  |  | 0 |  |  | -401.9583 | -80.39166
16690 | 4.636111 |  |  |  | 0 |  |  | -401.12895 | -80.22579
16690 | 4.636111 |  |  |  | 0 |  |  | -401.68185 | -80.33637
16700 | 4.638889 |  |  |  | 0 |  |  | -401.4054 | -80.28108
16700 | 4.638889 |  |  |  | 0 |  |  | -401.12895 | -80.22579
16710 | 4.641667 |  |  |  | 0 |  |  | -400.8525 | -80.1705
16710 | 4.641667 |  |  |  | 0 |  |  | -402.5112 | -80.50224
16720 | 4.644444 |  |  |  | 0 |  |  | -402.23475 | -80.44695
16720 | 4.644444 |  |  |  | 0 |  |  | -401.12895 | -80.22579
16730 | 4.647222 |  |  |  | 0 |  |  | -401.12895 | -80.22579
16730 | 4.647222 |  |  |  | 0 |  |  | -401.68185 | -80.33637
16740 | 4.65 |  |  |  | 0 |  |  | -401.12895 | -80.22579
16740 | 4.65 |  |  |  | 0 |  |  | -400.2996 | -80.05992
16750 | 4.652778 |  |  |  | 0 |  |  | -400.2996 | -80.05992
16750 | 4.652778 |  |  |  | 0 |  |  | -401.68185 | -80.33637
16760 | 4.655556 |  |  |  | 0 |  |  | -402.23475 | -80.44695
16760 | 4.655556 |  |  |  | 0 |  |  | -401.12895 | -80.22579
16770 | 4.658333 |  |  |  | 0 |  |  | -401.68185 | -80.33637
16770 | 4.658333 |  |  |  | 0 |  |  | -401.4054 | -80.28108
16780 | 4.661111 |  |  |  | 0 |  |  | -400.8525 | -80.1705
16780 | 4.661111 |  |  |  | 0 |  |  | -400.57605 | -80.11521
16790 | 4.663889 |  |  |  | 0 |  |  | -401.12895 | -80.22579
16790 | 4.663889 |  |  |  | 0 |  |  | -400.57605 | -80.11521
16800 | 4.666667 |  |  |  | 0 |  |  | -401.68185 | -80.33637
16800 | 4.666667 |  |  |  | 0 |  |  | -401.4054 | -80.28108
16810 | 4.669444 |  |  |  | 0 |  |  | -401.68185 | -80.33637
16810 | 4.669444 |  |  |  | 0 |  |  | -400.8525 | -80.1705
16820 | 4.672222 |  |  |  | 0 |  |  | -400.57605 | -80.11521
16820 | 4.672222 |  |  |  | 0 |  |  | -400.2996 | -80.05992
16830 | 4.675 |  |  |  | 0 |  |  | -400.2996 | -80.05992
16830 | 4.675 |  |  |  | 0 |  |  | -400.02315 | -80.00463
16840 | 4.677778 |  |  |  | 0 |  |  | -399.47025 | -79.89405
16840 | 4.677778 |  |  |  | 0 |  |  | -401.68185 | -80.33637
16850 | 4.680556 |  |  |  | 0 |  |  | -401.12895 | -80.22579
16850 | 4.680556 |  |  |  | 0 |  |  | -400.2996 | -80.05992
16860 | 4.683333 |  |  |  | 0 |  |  | -400.2996 | -80.05992
16860 | 4.683333 |  |  |  | 0 |  |  | -400.2996 | -80.05992
16870 | 4.686111 |  |  |  | 0 |  |  | -400.2996 | -80.05992
16870 | 4.686111 |  |  |  | 0 |  |  | -399.7467 | -79.94934
16880 | 4.688889 |  |  |  | 0 |  |  | -400.2996 | -80.05992
16880 | 4.688889 |  |  |  | 0 |  |  | -400.57605 | -80.11521
16890 | 4.691667 |  |  |  | 0 |  |  | -401.4054 | -80.28108
16890 | 4.691667 |  |  |  | 0 |  |  | -400.57605 | -80.11521
16900 | 4.694444 |  |  |  | 0 |  |  | -400.8525 | -80.1705
16900 | 4.694444 |  |  |  | 0 |  |  | -399.7467 | -79.94934
16910 | 4.697222 |  |  |  | 0 |  |  | -399.7467 | -79.94934
16910 | 4.697222 |  |  |  | 0 |  |  | -399.7467 | -79.94934
16920 | 4.7 |  |  |  | 0 |  |  | -400.2996 | -80.05992
16920 | 4.7 |  |  |  | 0 |  |  | -400.57605 | -80.11521
16930 | 4.702778 |  |  |  | 0 |  |  | -400.8525 | -80.1705
16930 | 4.702778 |  |  |  | 0 |  |  | -401.12895 | -80.22579
16940 | 4.705556 |  |  |  | 0 |  |  | -400.2996 | -80.05992
16940 | 4.705556 |  |  |  | 0 |  |  | -400.02315 | -80.00463
16950 | 4.708333 |  |  |  | 0 |  |  | -399.7467 | -79.94934
16950 | 4.708333 |  |  |  | 0 |  |  | -400.2996 | -80.05992
16960 | 4.711111 |  |  |  | 0 |  |  | -399.47025 | -79.89405
16960 | 4.711111 |  |  |  | 0 |  |  | -400.02315 | -80.00463
16970 | 4.713889 |  |  |  | 0 |  |  | -400.8525 | -80.1705
16970 | 4.713889 |  |  |  | 0 |  |  | -401.4054 | -80.28108
16980 | 4.716667 |  |  |  | 0 |  |  | -400.2996 | -80.05992
16980 | 4.716667 |  |  |  | 0 |  |  | -400.02315 | -80.00463
16990 | 4.719444 |  |  |  | 0 |  |  | -400.02315 | -80.00463
16990 | 4.719444 |  |  |  | 0 |  |  | -400.02315 | -80.00463
17000 | 4.722222 |  |  |  | 0 |  |  | -398.91735 | -79.78347
17000 | 4.722222 |  |  |  | 0 |  |  | -399.47025 | -79.89405
17010 | 4.725 |  |  |  | 0 |  |  | -400.8525 | -80.1705
17010 | 4.725 |  |  |  | 0 |  |  | -400.57605 | -80.11521
17020 | 4.727778 |  |  |  | 0 |  |  | -400.02315 | -80.00463
17020 | 4.727778 |  |  |  | 0 |  |  | -399.47025 | -79.89405
17030 | 4.730556 |  |  |  | 0 |  |  | -400.02315 | -80.00463
17030 | 4.730556 |  |  |  | 0 |  |  | -399.1938 | -79.83876
17040 | 4.733333 |  |  |  | 0 |  |  | -398.91735 | -79.78347
17040 | 4.733333 |  |  |  | 0 |  |  | -399.47025 | -79.89405
17050 | 4.736111 |  |  |  | 0 |  |  | -400.2996 | -80.05992
17050 | 4.736111 |  |  |  | 0 |  |  | -400.2996 | -80.05992
17060 | 4.738889 |  |  |  | 0 |  |  | -399.47025 | -79.89405
17060 | 4.738889 |  |  |  | 0 |  |  | -400.02315 | -80.00463
17070 | 4.741667 |  |  |  | 0 |  |  | -398.91735 | -79.78347
17070 | 4.741667 |  |  |  | 0 |  |  | -398.6409 | -79.72818
17080 | 4.744444 |  |  |  | 0 |  |  | -399.1938 | -79.83876
17080 | 4.744444 |  |  |  | 0 |  |  | -398.6409 | -79.72818
17090 | 4.747222 |  |  |  | 0 |  |  | -399.7467 | -79.94934
17090 | 4.747222 |  |  |  | 0 |  |  | -399.1938 | -79.83876
17100 | 4.75 |  |  |  | 0 |  |  | -400.2996 | -80.05992
17100 | 4.75 |  |  |  | 0 |  |  | -399.47025 | -79.89405
17110 | 4.752778 |  |  |  | 0 |  |  | -398.91735 | -79.78347
17110 | 4.752778 |  |  |  | 0 |  |  | -399.1938 | -79.83876
17120 | 4.755556 |  |  |  | 0 |  |  | -398.6409 | -79.72818
17120 | 4.755556 |  |  |  | 0 |  |  | -398.088 | -79.6176
17130 | 4.758333 |  |  |  | 0 |  |  | -399.1938 | -79.83876
17130 | 4.758333 |  |  |  | 0 |  |  | -400.2996 | -80.05992
17140 | 4.761111 |  |  |  | 0 |  |  | -399.47025 | -79.89405
17140 | 4.761111 |  |  |  | 0 |  |  | -399.1938 | -79.83876
17150 | 4.763889 |  |  |  | 0 |  |  | -399.1938 | -79.83876
17150 | 4.763889 |  |  |  | 0 |  |  | -399.47025 | -79.89405
17160 | 4.766667 |  |  |  | 0 |  |  | -398.6409 | -79.72818
17160 | 4.766667 |  |  |  | 0 |  |  | -398.36445 | -79.67289
17170 | 4.769444 |  |  |  | 0 |  |  | -398.6409 | -79.72818
17170 | 4.769444 |  |  |  | 0 |  |  | -399.7467 | -79.94934
17180 | 4.772222 |  |  |  | 0 |  |  | -399.47025 | -79.89405
17180 | 4.772222 |  |  |  | 0 |  |  | -399.1938 | -79.83876
17190 | 4.775 |  |  |  | 0 |  |  | -399.47025 | -79.89405
17190 | 4.775 |  |  |  | 0 |  |  | -398.6409 | -79.72818
17200 | 4.777778 |  |  |  | 0 |  |  | -398.6409 | -79.72818
17200 | 4.777778 |  |  |  | 0 |  |  | -398.36445 | -79.67289
17210 | 4.780556 |  |  |  | 0 |  |  | -398.6409 | -79.72818
17210 | 4.780556 |  |  |  | 0 |  |  | -398.6409 | -79.72818
17220 | 4.783333 |  |  |  | 0 |  |  | -399.7467 | -79.94934
17220 | 4.783333 |  |  |  | 0 |  |  | -399.1938 | -79.83876
17230 | 4.786111 |  |  |  | 0 |  |  | -399.1938 | -79.83876
17230 | 4.786111 |  |  |  | 0 |  |  | -398.6409 | -79.72818
17240 | 4.788889 |  |  |  | 0 |  |  | -398.36445 | -79.67289
17240 | 4.788889 |  |  |  | 0 |  |  | -398.6409 | -79.72818
17250 | 4.791667 |  |  |  | 0 |  |  | -398.6409 | -79.72818
17250 | 4.791667 |  |  |  | 0 |  |  | -398.088 | -79.6176
17260 | 4.794444 |  |  |  | 0 |  |  | -399.7467 | -79.94934
17260 | 4.794444 |  |  |  | 0 |  |  | -400.02315 | -80.00463
17270 | 4.797222 |  |  |  | 0 |  |  | -398.91735 | -79.78347
17270 | 4.797222 |  |  |  | 0 |  |  | -398.6409 | -79.72818
17280 | 4.8 |  |  |  | 0 |  |  | -397.81155 | -79.56231
17280 | 4.8 |  |  |  | 0 |  |  | -397.81155 | -79.56231
17290 | 4.802778 |  |  |  | 0 |  |  | -398.36445 | -79.67289
17290 | 4.802778 |  |  |  | 0 |  |  | -398.6409 | -79.72818
17300 | 4.805556 |  |  |  | 0 |  |  | -399.1938 | -79.83876
17300 | 4.805556 |  |  |  | 0 |  |  | -399.47025 | -79.89405
17310 | 4.808333 |  |  |  | 0 |  |  | -398.6409 | -79.72818
17310 | 4.808333 |  |  |  | 0 |  |  | -398.088 | -79.6176
17320 | 4.811111 |  |  |  | 0 |  |  | -397.81155 | -79.56231
17320 | 4.811111 |  |  |  | 0 |  |  | -398.36445 | -79.67289
17330 | 4.813889 |  |  |  | 0 |  |  | -397.81155 | -79.56231
17330 | 4.813889 |  |  |  | 0 |  |  | -397.5351 | -79.50702
17340 | 4.816667 |  |  |  | 0 |  |  | -399.7467 | -79.94934
17340 | 4.816667 |  |  |  | 0 |  |  | -399.1938 | -79.83876
17350 | 4.819444 |  |  |  | 0 |  |  | -398.36445 | -79.67289
17350 | 4.819444 |  |  |  | 0 |  |  | -398.088 | -79.6176
17360 | 4.822222 |  |  |  | 0 |  |  | -398.6409 | -79.72818
17360 | 4.822222 |  |  |  | 0 |  |  | -398.088 | -79.6176
17370 | 4.825 |  |  |  | 0 |  |  | -397.25865 | -79.45173
17370 | 4.825 |  |  |  | 0 |  |  | -397.5351 | -79.50702
17380 | 4.827778 |  |  |  | 0 |  |  | -399.1938 | -79.83876
17380 | 4.827778 |  |  |  | 0 |  |  | -398.6409 | -79.72818
17390 | 4.830556 |  |  |  | 0 |  |  | -398.6409 | -79.72818
17390 | 4.830556 |  |  |  | 0 |  |  | -398.088 | -79.6176
17400 | 4.833333 |  |  |  | 0 |  |  | -398.36445 | -79.67289
17400 | 4.833333 |  |  |  | 0 |  |  | -397.5351 | -79.50702
17410 | 4.836111 |  |  |  | 0 |  |  | -397.25865 | -79.45173
17410 | 4.836111 |  |  |  | 0 |  |  | -398.088 | -79.6176
17420 | 4.838889 |  |  |  | 0 |  |  | -397.5351 | -79.50702
17420 | 4.838889 |  |  |  | 0 |  |  | -398.91735 | -79.78347
17430 | 4.841667 |  |  |  | 0 |  |  | -398.36445 | -79.67289
17430 | 4.841667 |  |  |  | 0 |  |  | -397.5351 | -79.50702
17440 | 4.844444 |  |  |  | 0 |  |  | -397.5351 | -79.50702
17440 | 4.844444 |  |  |  | 0 |  |  | -397.5351 | -79.50702
17450 | 4.847222 |  |  |  | 0 |  |  | -397.81155 | -79.56231
17450 | 4.847222 |  |  |  | 0 |  |  | -397.25865 | -79.45173
17460 | 4.85 |  |  |  | 0 |  |  | -397.25865 | -79.45173
17460 | 4.85 |  |  |  | 0 |  |  | -398.6409 | -79.72818
17470 | 4.852778 |  |  |  | 0 |  |  | -398.36445 | -79.67289
17470 | 4.852778 |  |  |  | 0 |  |  | -397.81155 | -79.56231
17480 | 4.855556 |  |  |  | 0 |  |  | -397.81155 | -79.56231
17480 | 4.855556 |  |  |  | 0 |  |  | -397.5351 | -79.50702
17490 | 4.858333 |  |  |  | 0 |  |  | -397.81155 | -79.56231
17490 | 4.858333 |  |  |  | 0 |  |  | -397.25865 | -79.45173
17500 | 4.861111 |  |  |  | 0 |  |  | -396.70575 | -79.34115
17500 | 4.861111 |  |  |  | 0 |  |  | -396.9822 | -79.39644
17510 | 4.863889 |  |  |  | 0 |  |  | -398.91735 | -79.78347
17510 | 4.863889 |  |  |  | 0 |  |  | -397.5351 | -79.50702
17520 | 4.866667 |  |  |  | 0 |  |  | -397.25865 | -79.45173
17520 | 4.866667 |  |  |  | 0 |  |  | -397.5351 | -79.50702
17530 | 4.869444 |  |  |  | 0 |  |  | -396.9822 | -79.39644
17530 | 4.869444 |  |  |  | 0 |  |  | -397.25865 | -79.45173
17540 | 4.872222 |  |  |  | 0 |  |  | -396.9822 | -79.39644
17540 | 4.872222 |  |  |  | 0 |  |  | -397.25865 | -79.45173
17550 | 4.875 |  |  |  | 0 |  |  | -396.70575 | -79.34115
17550 | 4.875 |  |  |  | 0 |  |  | -397.81155 | -79.56231
17560 | 4.877778 |  |  |  | 0 |  |  | -398.088 | -79.6176
17560 | 4.877778 |  |  |  | 0 |  |  | -397.25865 | -79.45173
17570 | 4.880556 |  |  |  | 0 |  |  | -397.25865 | -79.45173
17570 | 4.880556 |  |  |  | 0 |  |  | -397.5351 | -79.50702
17580 | 4.883333 |  |  |  | 0 |  |  | -397.5351 | -79.50702
17580 | 4.883333 |  |  |  | 0 |  |  | -410.2518 | -82.05036
17590 | 4.886111 |  |  |  | 0 |  |  | -388.41225 | -77.68245
17590 | 4.886111 |  |  |  | 0 |  |  | -380.9481 | -76.18962
17600 | 4.888889 |  |  |  | 0 |  |  | -379.8423 | -75.96846
17600 | 4.888889 |  |  |  | 0 |  |  | -381.77745 | -76.35549
17610 | 4.891667 |  |  |  | 0 |  |  | -384.8184 | -76.96368
17610 | 4.891667 |  |  |  | 0 |  |  | -388.41225 | -77.68245
17620 | 4.894444 |  |  |  | 0 |  |  | -389.7945 | -77.9589
17620 | 4.894444 |  |  |  | 0 |  |  | -391.72965 | -78.34593
17630 | 4.897222 |  |  |  | 0 |  |  | -392.83545 | -78.56709
17630 | 4.897222 |  |  |  | 0 |  |  | -393.1119 | -78.62238
17640 | 4.9 |  |  |  | 0 |  |  | -392.83545 | -78.56709
17640 | 4.9 |  |  |  | 0 |  |  | -393.38835 | -78.67767
17650 | 4.902778 |  |  |  | 0 |  |  | -392.28255 | -78.45651
17650 | 4.902778 |  |  |  | 0 |  |  | -392.0061 | -78.40122
17660 | 4.905556 |  |  |  | 0 |  |  | -391.4532 | -78.29064
17660 | 4.905556 |  |  |  | 0 |  |  | -392.0061 | -78.40122
17670 | 4.908333 |  |  |  | 0 |  |  | -391.72965 | -78.34593
17670 | 4.908333 |  |  |  | 0 |  |  | -393.1119 | -78.62238
17680 | 4.911111 |  |  |  | 0 |  |  | -392.83545 | -78.56709
17680 | 4.911111 |  |  |  | 0 |  |  | -392.83545 | -78.56709
17690 | 4.913889 |  |  |  | 0 |  |  | -392.0061 | -78.40122
17690 | 4.913889 |  |  |  | 0 |  |  | -392.0061 | -78.40122
17700 | 4.916667 |  |  |  | 0 |  |  | -392.0061 | -78.40122
17700 | 4.916667 |  |  |  | 0 |  |  | -392.28255 | -78.45651
17710 | 4.919444 |  |  |  | 0 |  |  | -392.0061 | -78.40122
17710 | 4.919444 |  |  |  | 0 |  |  | -392.559 | -78.5118
17720 | 4.922222 |  |  |  | 0 |  |  | -393.1119 | -78.62238
17720 | 4.922222 |  |  |  | 0 |  |  | -393.1119 | -78.62238
17730 | 4.925 |  |  |  | 0 |  |  | -392.559 | -78.5118
17730 | 4.925 |  |  |  | 0 |  |  | -392.28255 | -78.45651
17740 | 4.927778 |  |  |  | 0 |  |  | -392.28255 | -78.45651
17740 | 4.927778 |  |  |  | 0 |  |  | -391.72965 | -78.34593
17750 | 4.930556 |  |  |  | 0 |  |  | -391.72965 | -78.34593
17750 | 4.930556 |  |  |  | 0 |  |  | -391.4532 | -78.29064
17760 | 4.933333 |  |  |  | 0 |  |  | -393.1119 | -78.62238
17760 | 4.933333 |  |  |  | 0 |  |  | -393.1119 | -78.62238
17770 | 4.936111 |  |  |  | 0 |  |  | -392.559 | -78.5118
17770 | 4.936111 |  |  |  | 0 |  |  | -391.17675 | -78.23535
17780 | 4.938889 |  |  |  | 0 |  |  | -391.72965 | -78.34593
17780 | 4.938889 |  |  |  | 0 |  |  | -391.17675 | -78.23535
17790 | 4.941667 |  |  |  | 0 |  |  | -390.9003 | -78.18006
17790 | 4.941667 |  |  |  | 0 |  |  | -391.17675 | -78.23535
17800 | 4.944444 |  |  |  | 0 |  |  | -392.0061 | -78.40122
17800 | 4.944444 |  |  |  | 0 |  |  | -392.0061 | -78.40122
17810 | 4.947222 |  |  |  | 0 |  |  | -392.0061 | -78.40122
17810 | 4.947222 |  |  |  | 0 |  |  | -392.28255 | -78.45651
17820 | 4.95 |  |  |  | 0 |  |  | -391.72965 | -78.34593
17820 | 4.95 |  |  |  | 0 |  |  | -390.9003 | -78.18006
17830 | 4.952778 |  |  |  | 0 |  |  | -391.17675 | -78.23535
17830 | 4.952778 |  |  |  | 0 |  |  | -391.72965 | -78.34593
17840 | 4.955556 |  |  |  | 0 |  |  | -390.62385 | -78.12477
17840 | 4.955556 |  |  |  | 0 |  |  | -391.17675 | -78.23535
17850 | 4.958333 |  |  |  | 0 |  |  | -391.4532 | -78.29064
17850 | 4.958333 |  |  |  | 0 |  |  | -392.83545 | -78.56709
17860 | 4.961111 |  |  |  | 0 |  |  | -391.72965 | -78.34593
17860 | 4.961111 |  |  |  | 0 |  |  | -391.4532 | -78.29064
17870 | 4.963889 |  |  |  | 0 |  |  | -390.9003 | -78.18006
17870 | 4.963889 |  |  |  | 0 |  |  | -391.72965 | -78.34593
17880 | 4.966667 |  |  |  | 0 |  |  | -390.9003 | -78.18006
17880 | 4.966667 |  |  |  | 0 |  |  | -390.3474 | -78.06948
17890 | 4.969444 |  |  |  | 0 |  |  | -390.62385 | -78.12477
17890 | 4.969444 |  |  |  | 0 |  |  | -391.4532 | -78.29064
17900 | 4.972222 |  |  |  | 0 |  |  | -391.72965 | -78.34593
17900 | 4.972222 |  |  |  | 0 |  |  | -391.17675 | -78.23535
17910 | 4.975 |  |  |  | 0 |  |  | -390.9003 | -78.18006
17910 | 4.975 |  |  |  | 0 |  |  | -391.4532 | -78.29064
17920 | 4.977778 |  |  |  | 0 |  |  | -390.9003 | -78.18006
17920 | 4.977778 |  |  |  | 0 |  |  | -390.3474 | -78.06948
17930 | 4.980556 |  |  |  | 0 |  |  | -390.3474 | -78.06948
17930 | 4.980556 |  |  |  | 0 |  |  | -390.9003 | -78.18006
17940 | 4.983333 |  |  |  | 0 |  |  | -390.9003 | -78.18006
17940 | 4.983333 |  |  |  | 0 |  |  | -391.4532 | -78.29064
17950 | 4.986111 |  |  |  | 0 |  |  | -391.4532 | -78.29064
17950 | 4.986111 |  |  |  | 0 |  |  | -391.17675 | -78.23535
17960 | 4.988889 |  |  |  | 0 |  |  | -391.17675 | -78.23535
17960 | 4.988889 |  |  |  | 0 |  |  | -390.07095 | -78.01419
17970 | 4.991667 |  |  |  | 0 |  |  | -389.7945 | -77.9589
17970 | 4.991667 |  |  |  | 0 |  |  | -390.3474 | -78.06948
17980 | 4.994444 |  |  |  | 0 |  |  | -390.62385 | -78.12477
17980 | 4.994444 |  |  |  | 0 |  |  | -391.4532 | -78.29064
17990 | 4.997222 |  |  |  | 0 |  |  | -390.9003 | -78.18006
17990 | 4.997222 |  |  |  | 0 |  |  | -391.17675 | -78.23535
18000 | 5 | 6 | 17.2 | 14.1 | 23.2 |  |  | -390.9003 | -78.18006
18000 | 5 | 5.7 | 13.8 | 13.5 | 19.5 | 19.56667 | 3.600463 | -390.62385 | -78.12477
18010 | 5.002778 | 5.9 | 10.1 | 12.9 | 16 |  |  | -390.07095 | -78.01419
18010 | 5.002778 |  |  |  | 0 |  |  | -390.3474 | -78.06948
18020 | 5.005556 |  |  |  | 0 |  |  | -390.62385 | -78.12477
18020 | 5.005556 |  |  |  | 0 |  |  | -390.3474 | -78.06948
18030 | 5.008333 |  |  |  | 0 |  |  | -391.17675 | -78.23535
18030 | 5.008333 |  |  |  | 0 |  |  | -391.4532 | -78.29064
18040 | 5.011111 |  |  |  | 0 |  |  | -390.62385 | -78.12477
18040 | 5.011111 |  |  |  | 0 |  |  | -390.3474 | -78.06948
18050 | 5.013889 |  |  |  | 0 |  |  | -390.3474 | -78.06948
18050 | 5.013889 |  |  |  | 0 |  |  | -390.62385 | -78.12477
18060 | 5.016667 |  |  |  | 0 |  |  | -390.3474 | -78.06948
18060 | 5.016667 |  |  |  | 0 |  |  | -389.51805 | -77.90361
18070 | 5.019444 |  |  |  | 0 |  |  | -390.3474 | -78.06948
18070 | 5.019444 |  |  |  | 0 |  |  | -390.9003 | -78.18006
18080 | 5.022222 |  |  |  | 0 |  |  | -390.3474 | -78.06948
18080 | 5.022222 |  |  |  | 0 |  |  | -390.07095 | -78.01419
18090 | 5.025 |  |  |  | 0 |  |  | -390.07095 | -78.01419
18090 | 5.025 |  |  |  | 0 |  |  | -390.3474 | -78.06948
18100 | 5.027778 |  |  |  | 0 |  |  | -389.51805 | -77.90361
18100 | 5.027778 |  |  |  | 0 |  |  | -389.2416 | -77.84832
18110 | 5.030556 |  |  |  | 0 |  |  | -390.3474 | -78.06948
18110 | 5.030556 |  |  |  | 0 |  |  | -391.4532 | -78.29064
18120 | 5.033333 |  |  |  | 0 |  |  | -390.9003 | -78.18006
18120 | 5.033333 |  |  |  | 0 |  |  | -390.3474 | -78.06948
18130 | 5.036111 |  |  |  | 0 |  |  | -390.62385 | -78.12477
18130 | 5.036111 |  |  |  | 0 |  |  | -390.9003 | -78.18006
18140 | 5.038889 |  |  |  | 0 |  |  | -390.62385 | -78.12477
18140 | 5.038889 |  |  |  | 0 |  |  | -389.7945 | -77.9589
18150 | 5.041667 |  |  |  | 0 |  |  | -389.51805 | -77.90361
18150 | 5.041667 |  |  |  | 0 |  |  | -389.7945 | -77.9589
18160 | 5.044444 |  |  |  | 0 |  |  | -390.9003 | -78.18006
18160 | 5.044444 |  |  |  | 0 |  |  | -390.3474 | -78.06948
18170 | 5.047222 |  |  |  | 0 |  |  | -390.3474 | -78.06948
18170 | 5.047222 |  |  |  | 0 |  |  | -390.3474 | -78.06948
18180 | 5.05 |  |  |  | 0 |  |  | -389.7945 | -77.9589
18180 | 5.05 |  |  |  | 0 |  |  | -389.51805 | -77.90361
18190 | 5.052778 |  |  |  | 0 |  |  | -389.7945 | -77.9589
18190 | 5.052778 |  |  |  | 0 |  |  | -389.51805 | -77.90361
18200 | 5.055556 |  |  |  | 0 |  |  | -389.2416 | -77.84832
18200 | 5.055556 |  |  |  | 0 |  |  | -390.62385 | -78.12477
18210 | 5.058333 |  |  |  | 0 |  |  | -390.9003 | -78.18006
18210 | 5.058333 |  |  |  | 0 |  |  | -389.7945 | -77.9589
18220 | 5.061111 |  |  |  | 0 |  |  | -389.2416 | -77.84832
18220 | 5.061111 |  |  |  | 0 |  |  | -389.51805 | -77.90361
18230 | 5.063889 |  |  |  | 0 |  |  | -389.7945 | -77.9589
18230 | 5.063889 |  |  |  | 0 |  |  | -389.51805 | -77.90361
18240 | 5.066667 |  |  |  | 0 |  |  | -388.96515 | -77.79303
18240 | 5.066667 |  |  |  | 0 |  |  | -390.3474 | -78.06948
18250 | 5.069444 |  |  |  | 0 |  |  | -390.3474 | -78.06948
18250 | 5.069444 |  |  |  | 0 |  |  | -390.07095 | -78.01419
18260 | 5.072222 |  |  |  | 0 |  |  | -389.51805 | -77.90361
18260 | 5.072222 |  |  |  | 0 |  |  | -389.51805 | -77.90361
18270 | 5.075 |  |  |  | 0 |  |  | -389.2416 | -77.84832
18270 | 5.075 |  |  |  | 0 |  |  | -388.96515 | -77.79303
18280 | 5.077778 |  |  |  | 0 |  |  | -388.6887 | -77.73774
18280 | 5.077778 |  |  |  | 0 |  |  | -390.62385 | -78.12477
18290 | 5.080556 |  |  |  | 0 |  |  | -390.07095 | -78.01419
18290 | 5.080556 |  |  |  | 0 |  |  | -389.7945 | -77.9589
18300 | 5.083333 |  |  |  | 0 |  |  | -389.51805 | -77.90361
18300 | 5.083333 |  |  |  | 0 |  |  | -389.2416 | -77.84832
18310 | 5.086111 |  |  |  | 0 |  |  | -388.96515 | -77.79303
18310 | 5.086111 |  |  |  | 0 |  |  | -388.96515 | -77.79303
18320 | 5.088889 |  |  |  | 0 |  |  | -388.6887 | -77.73774
18320 | 5.088889 |  |  |  | 0 |  |  | -389.51805 | -77.90361
18330 | 5.091667 |  |  |  | 0 |  |  | -390.07095 | -78.01419
18330 | 5.091667 |  |  |  | 0 |  |  | -389.51805 | -77.90361
18340 | 5.094444 |  |  |  | 0 |  |  | -389.7945 | -77.9589
18340 | 5.094444 |  |  |  | 0 |  |  | -389.2416 | -77.84832
18350 | 5.097222 |  |  |  | 0 |  |  | -388.6887 | -77.73774
18350 | 5.097222 |  |  |  | 0 |  |  | -388.6887 | -77.73774
18360 | 5.1 |  |  |  | 0 |  |  | -389.2416 | -77.84832
18360 | 5.1 |  |  |  | 0 |  |  | -388.6887 | -77.73774
18370 | 5.102778 |  |  |  | 0 |  |  | -389.7945 | -77.9589
18370 | 5.102778 |  |  |  | 0 |  |  | -389.51805 | -77.90361
18380 | 5.105556 |  |  |  | 0 |  |  | -390.07095 | -78.01419
18380 | 5.105556 |  |  |  | 0 |  |  | -389.51805 | -77.90361
18390 | 5.108333 |  |  |  | 0 |  |  | -388.96515 | -77.79303
18390 | 5.108333 |  |  |  | 0 |  |  | -388.6887 | -77.73774
18400 | 5.111111 |  |  |  | 0 |  |  | -388.6887 | -77.73774
18400 | 5.111111 |  |  |  | 0 |  |  | -388.41225 | -77.68245
18410 | 5.113889 |  |  |  | 0 |  |  | -388.96515 | -77.79303
18410 | 5.113889 |  |  |  | 0 |  |  | -388.96515 | -77.79303
18420 | 5.116667 |  |  |  | 0 |  |  | -389.51805 | -77.90361
18420 | 5.116667 |  |  |  | 0 |  |  | -389.51805 | -77.90361
18430 | 5.119444 |  |  |  | 0 |  |  | -388.6887 | -77.73774
18430 | 5.119444 |  |  |  | 0 |  |  | -388.1358 | -77.62716
18440 | 5.122222 |  |  |  | 0 |  |  | -388.96515 | -77.79303
18440 | 5.122222 |  |  |  | 0 |  |  | -388.1358 | -77.62716
18450 | 5.125 |  |  |  | 0 |  |  | -388.96515 | -77.79303
18450 | 5.125 |  |  |  | 0 |  |  | -389.2416 | -77.84832
18460 | 5.127778 |  |  |  | 0 |  |  | -389.2416 | -77.84832
18460 | 5.127778 |  |  |  | 0 |  |  | -388.6887 | -77.73774
18470 | 5.130556 |  |  |  | 0 |  |  | -388.41225 | -77.68245
18470 | 5.130556 |  |  |  | 0 |  |  | -388.41225 | -77.68245
18480 | 5.133333 |  |  |  | 0 |  |  | -388.6887 | -77.73774
18480 | 5.133333 |  |  |  | 0 |  |  | -388.96515 | -77.79303
18490 | 5.136111 |  |  |  | 0 |  |  | -388.41225 | -77.68245
18490 | 5.136111 |  |  |  | 0 |  |  | -388.96515 | -77.79303
18500 | 5.138889 |  |  |  | 0 |  |  | -388.96515 | -77.79303
18500 | 5.138889 |  |  |  | 0 |  |  | -389.2416 | -77.84832
18510 | 5.141667 |  |  |  | 0 |  |  | -388.1358 | -77.62716
18510 | 5.141667 |  |  |  | 0 |  |  | -388.41225 | -77.68245
18520 | 5.144444 |  |  |  | 0 |  |  | -388.1358 | -77.62716
18520 | 5.144444 |  |  |  | 0 |  |  | -388.41225 | -77.68245
18530 | 5.147222 |  |  |  | 0 |  |  | -387.85935 | -77.57187
18530 | 5.147222 |  |  |  | 0 |  |  | -388.6887 | -77.73774
18540 | 5.15 |  |  |  | 0 |  |  | -389.51805 | -77.90361
18540 | 5.15 |  |  |  | 0 |  |  | -388.6887 | -77.73774
18550 | 5.152778 |  |  |  | 0 |  |  | -388.6887 | -77.73774
18550 | 5.152778 |  |  |  | 0 |  |  | -388.41225 | -77.68245
18560 | 5.155556 |  |  |  | 0 |  |  | -388.41225 | -77.68245
18560 | 5.155556 |  |  |  | 0 |  |  | -388.1358 | -77.62716
18570 | 5.158333 |  |  |  | 0 |  |  | -387.85935 | -77.57187
18570 | 5.158333 |  |  |  | 0 |  |  | -387.85935 | -77.57187
18580 | 5.161111 |  |  |  | 0 |  |  | -389.7945 | -77.9589
18580 | 5.161111 |  |  |  | 0 |  |  | -388.96515 | -77.79303
18590 | 5.163889 |  |  |  | 0 |  |  | -388.96515 | -77.79303
18590 | 5.163889 |  |  |  | 0 |  |  | -388.41225 | -77.68245
18600 | 5.166667 |  |  |  | 0 |  |  | -387.85935 | -77.57187
18600 | 5.166667 |  |  |  | 0 |  |  | -387.5829 | -77.51658
18610 | 5.169444 |  |  |  | 0 |  |  | -387.85935 | -77.57187
18610 | 5.169444 |  |  |  | 0 |  |  | -387.5829 | -77.51658
18620 | 5.172222 |  |  |  | 0 |  |  | -388.1358 | -77.62716
18620 | 5.172222 |  |  |  | 0 |  |  | -388.41225 | -77.68245
18630 | 5.175 |  |  |  | 0 |  |  | -388.6887 | -77.73774
18630 | 5.175 |  |  |  | 0 |  |  | -388.6887 | -77.73774
18640 | 5.177778 |  |  |  | 0 |  |  | -388.41225 | -77.68245
18640 | 5.177778 |  |  |  | 0 |  |  | -388.1358 | -77.62716
18650 | 5.180556 |  |  |  | 0 |  |  | -387.85935 | -77.57187
18650 | 5.180556 |  |  |  | 0 |  |  | -387.85935 | -77.57187
18660 | 5.183333 |  |  |  | 0 |  |  | -388.1358 | -77.62716
18660 | 5.183333 |  |  |  | 0 |  |  | -388.6887 | -77.73774
18670 | 5.186111 |  |  |  | 0 |  |  | -388.1358 | -77.62716
18670 | 5.186111 |  |  |  | 0 |  |  | -387.5829 | -77.51658
18680 | 5.188889 |  |  |  | 0 |  |  | -388.1358 | -77.62716
18680 | 5.188889 |  |  |  | 0 |  |  | -388.1358 | -77.62716
18690 | 5.191667 |  |  |  | 0 |  |  | -387.5829 | -77.51658
18690 | 5.191667 |  |  |  | 0 |  |  | -387.30645 | -77.46129
18700 | 5.194444 |  |  |  | 0 |  |  | -387.85935 | -77.57187
18700 | 5.194444 |  |  |  | 0 |  |  | -388.1358 | -77.62716
18710 | 5.197222 |  |  |  | 0 |  |  | -388.1358 | -77.62716
18710 | 5.197222 |  |  |  | 0 |  |  | -387.85935 | -77.57187
18720 | 5.2 |  |  |  | 0 |  |  | -388.1358 | -77.62716
18720 | 5.2 |  |  |  | 0 |  |  | -388.41225 | -77.68245
18730 | 5.202778 |  |  |  | 0 |  |  | -387.5829 | -77.51658
18730 | 5.202778 |  |  |  | 0 |  |  | -387.30645 | -77.46129
18740 | 5.205556 |  |  |  | 0 |  |  | -387.03 | -77.406
18740 | 5.205556 |  |  |  | 0 |  |  | -388.41225 | -77.68245
18750 | 5.208333 |  |  |  | 0 |  |  | -388.96515 | -77.79303
18750 | 5.208333 |  |  |  | 0 |  |  | -388.41225 | -77.68245
18760 | 5.211111 |  |  |  | 0 |  |  | -388.1358 | -77.62716
18760 | 5.211111 |  |  |  | 0 |  |  | -388.1358 | -77.62716
18770 | 5.213889 |  |  |  | 0 |  |  | -387.85935 | -77.57187
18770 | 5.213889 |  |  |  | 0 |  |  | -387.30645 | -77.46129
18780 | 5.216667 |  |  |  | 0 |  |  | -386.75355 | -77.35071
18780 | 5.216667 |  |  |  | 0 |  |  | -387.5829 | -77.51658
18790 | 5.219444 |  |  |  | 0 |  |  | -388.1358 | -77.62716
18790 | 5.219444 |  |  |  | 0 |  |  | -387.85935 | -77.57187
18800 | 5.222222 |  |  |  | 0 |  |  | -387.85935 | -77.57187
18800 | 5.222222 |  |  |  | 0 |  |  | -388.1358 | -77.62716
18810 | 5.225 |  |  |  | 0 |  |  | -387.30645 | -77.46129
18810 | 5.225 |  |  |  | 0 |  |  | -386.75355 | -77.35071
18820 | 5.227778 |  |  |  | 0 |  |  | -387.03 | -77.406
18820 | 5.227778 |  |  |  | 0 |  |  | -387.5829 | -77.51658
18830 | 5.230556 |  |  |  | 0 |  |  | -387.30645 | -77.46129
18830 | 5.230556 |  |  |  | 0 |  |  | -388.41225 | -77.68245
18840 | 5.233333 |  |  |  | 0 |  |  | -387.85935 | -77.57187
18840 | 5.233333 |  |  |  | 0 |  |  | -387.5829 | -77.51658
18850 | 5.236111 |  |  |  | 0 |  |  | -387.30645 | -77.46129
18850 | 5.236111 |  |  |  | 0 |  |  | -387.5829 | -77.51658
18860 | 5.238889 |  |  |  | 0 |  |  | -387.5829 | -77.51658
18860 | 5.238889 |  |  |  | 0 |  |  | -387.5829 | -77.51658
18870 | 5.241667 |  |  |  | 0 |  |  | -386.75355 | -77.35071
18870 | 5.241667 |  |  |  | 0 |  |  | -387.03 | -77.406
18880 | 5.244444 |  |  |  | 0 |  |  | -387.5829 | -77.51658
18880 | 5.244444 |  |  |  | 0 |  |  | -387.5829 | -77.51658
18890 | 5.247222 |  |  |  | 0 |  |  | -386.75355 | -77.35071
18890 | 5.247222 |  |  |  | 0 |  |  | -386.75355 | -77.35071
18900 | 5.25 |  |  |  | 0 |  |  | -387.30645 | -77.46129
18900 | 5.25 |  |  |  | 0 |  |  | -386.75355 | -77.35071
18910 | 5.252778 |  |  |  | 0 |  |  | -386.4771 | -77.29542
18910 | 5.252778 |  |  |  | 0 |  |  | -386.4771 | -77.29542
18920 | 5.255556 |  |  |  | 0 |  |  | -388.6887 | -77.73774
18920 | 5.255556 |  |  |  | 0 |  |  | -387.5829 | -77.51658
18930 | 5.258333 |  |  |  | 0 |  |  | -387.03 | -77.406
18930 | 5.258333 |  |  |  | 0 |  |  | -387.30645 | -77.46129
18940 | 5.261111 |  |  |  | 0 |  |  | -387.85935 | -77.57187
18940 | 5.261111 |  |  |  | 0 |  |  | -387.03 | -77.406
18950 | 5.263889 |  |  |  | 0 |  |  | -387.03 | -77.406
18950 | 5.263889 |  |  |  | 0 |  |  | -387.03 | -77.406
18960 | 5.266667 |  |  |  | 0 |  |  | -388.1358 | -77.62716
18960 | 5.266667 |  |  |  | 0 |  |  | -387.5829 | -77.51658
18970 | 5.269444 |  |  |  | 0 |  |  | -387.30645 | -77.46129
18970 | 5.269444 |  |  |  | 0 |  |  | -386.75355 | -77.35071
18980 | 5.272222 |  |  |  | 0 |  |  | -386.20065 | -77.24013
18980 | 5.272222 |  |  |  | 0 |  |  | -386.20065 | -77.24013
18990 | 5.275 |  |  |  | 0 |  |  | -386.4771 | -77.29542
18990 | 5.275 |  |  |  | 0 |  |  | -385.9242 | -77.18484
19000 | 5.277778 |  |  |  | 0 |  |  | -385.64775 | -77.12955
19000 | 5.277778 |  |  |  | 0 |  |  | -387.5829 | -77.51658
19010 | 5.280556 |  |  |  | 0 |  |  | -386.75355 | -77.35071
19010 | 5.280556 |  |  |  | 0 |  |  | -386.4771 | -77.29542
19020 | 5.283333 |  |  |  | 0 |  |  | -386.20065 | -77.24013
19020 | 5.283333 |  |  |  | 0 |  |  | -386.75355 | -77.35071
19030 | 5.286111 |  |  |  | 0 |  |  | -386.20065 | -77.24013
19030 | 5.286111 |  |  |  | 0 |  |  | -385.9242 | -77.18484
19040 | 5.288889 |  |  |  | 0 |  |  | -385.64775 | -77.12955
19040 | 5.288889 |  |  |  | 0 |  |  | -387.30645 | -77.46129
19050 | 5.291667 |  |  |  | 0 |  |  | -387.30645 | -77.46129
19050 | 5.291667 |  |  |  | 0 |  |  | -387.30645 | -77.46129
19060 | 5.294444 |  |  |  | 0 |  |  | -386.75355 | -77.35071
19060 | 5.294444 |  |  |  | 0 |  |  | -386.20065 | -77.24013
19070 | 5.297222 |  |  |  | 0 |  |  | -386.20065 | -77.24013
19070 | 5.297222 |  |  |  | 0 |  |  | -385.64775 | -77.12955
19080 | 5.3 |  |  |  | 0 |  |  | -385.9242 | -77.18484
19080 | 5.3 |  |  |  | 0 |  |  | -386.20065 | -77.24013
19090 | 5.302778 |  |  |  | 0 |  |  | -387.03 | -77.406
19090 | 5.302778 |  |  |  | 0 |  |  | -386.75355 | -77.35071
19100 | 5.305556 |  |  |  | 0 |  |  | -386.4771 | -77.29542
19100 | 5.305556 |  |  |  | 0 |  |  | -386.75355 | -77.35071
19110 | 5.308333 |  |  |  | 0 |  |  | -385.9242 | -77.18484
19110 | 5.308333 |  |  |  | 0 |  |  | -385.64775 | -77.12955
19120 | 5.311111 |  |  |  | 0 |  |  | -386.20065 | -77.24013
19120 | 5.311111 |  |  |  | 0 |  |  | -386.20065 | -77.24013
19130 | 5.313889 |  |  |  | 0 |  |  | -386.75355 | -77.35071
19130 | 5.313889 |  |  |  | 0 |  |  | -387.5829 | -77.51658
19140 | 5.316667 |  |  |  | 0 |  |  | -386.75355 | -77.35071
19140 | 5.316667 |  |  |  | 0 |  |  | -386.4771 | -77.29542
19150 | 5.319444 |  |  |  | 0 |  |  | -386.4771 | -77.29542
19150 | 5.319444 |  |  |  | 0 |  |  | -386.4771 | -77.29542
19160 | 5.322222 |  |  |  | 0 |  |  | -386.20065 | -77.24013
19160 | 5.322222 |  |  |  | 0 |  |  | -386.20065 | -77.24013
19170 | 5.325 |  |  |  | 0 |  |  | -385.9242 | -77.18484
19170 | 5.325 |  |  |  | 0 |  |  | -387.30645 | -77.46129
19180 | 5.327778 |  |  |  | 0 |  |  | -387.03 | -77.406
19180 | 5.327778 |  |  |  | 0 |  |  | -386.4771 | -77.29542
19190 | 5.330556 |  |  |  | 0 |  |  | -386.4771 | -77.29542
19190 | 5.330556 |  |  |  | 0 |  |  | -386.4771 | -77.29542
19200 | 5.333333 |  |  |  | 0 |  |  | -386.20065 | -77.24013
19200 | 5.333333 |  |  |  | 0 |  |  | -385.9242 | -77.18484
19210 | 5.336111 |  |  |  | 0 |  |  | -385.9242 | -77.18484
19210 | 5.336111 |  |  |  | 0 |  |  | -386.4771 | -77.29542
19220 | 5.338889 |  |  |  | 0 |  |  | -387.03 | -77.406
19220 | 5.338889 |  |  |  | 0 |  |  | -386.75355 | -77.35071
19230 | 5.341667 |  |  |  | 0 |  |  | -386.4771 | -77.29542
19230 | 5.341667 |  |  |  | 0 |  |  | -385.9242 | -77.18484
19240 | 5.344444 |  |  |  | 0 |  |  | -386.20065 | -77.24013
19240 | 5.344444 |  |  |  | 0 |  |  | -385.9242 | -77.18484
19250 | 5.347222 |  |  |  | 0 |  |  | -385.9242 | -77.18484
19250 | 5.347222 |  |  |  | 0 |  |  | -385.3713 | -77.07426
19260 | 5.35 |  |  |  | 0 |  |  | -386.4771 | -77.29542
19260 | 5.35 |  |  |  | 0 |  |  | -386.20065 | -77.24013
19270 | 5.352778 |  |  |  | 0 |  |  | -386.4771 | -77.29542
19270 | 5.352778 |  |  |  | 0 |  |  | -386.4771 | -77.29542
19280 | 5.355556 |  |  |  | 0 |  |  | -386.20065 | -77.24013
19280 | 5.355556 |  |  |  | 0 |  |  | -385.9242 | -77.18484
19290 | 5.358333 |  |  |  | 0 |  |  | -385.9242 | -77.18484
19290 | 5.358333 |  |  |  | 0 |  |  | -385.64775 | -77.12955
19300 | 5.361111 |  |  |  | 0 |  |  | -385.3713 | -77.07426
19300 | 5.361111 |  |  |  | 0 |  |  | -386.4771 | -77.29542
19310 | 5.363889 |  |  |  | 0 |  |  | -386.20065 | -77.24013
19310 | 5.363889 |  |  |  | 0 |  |  | -385.9242 | -77.18484
19320 | 5.366667 |  |  |  | 0 |  |  | -385.3713 | -77.07426
19320 | 5.366667 |  |  |  | 0 |  |  | -385.3713 | -77.07426
19330 | 5.369444 |  |  |  | 0 |  |  | -385.64775 | -77.12955
19330 | 5.369444 |  |  |  | 0 |  |  | -385.3713 | -77.07426
19340 | 5.372222 |  |  |  | 0 |  |  | -385.3713 | -77.07426
19340 | 5.372222 |  |  |  | 0 |  |  | -385.64775 | -77.12955
19350 | 5.375 |  |  |  | 0 |  |  | -386.20065 | -77.24013
19350 | 5.375 |  |  |  | 0 |  |  | -385.64775 | -77.12955
19360 | 5.377778 |  |  |  | 0 |  |  | -385.64775 | -77.12955
19360 | 5.377778 |  |  |  | 0 |  |  | -385.64775 | -77.12955
19370 | 5.380556 |  |  |  | 0 |  |  | -385.09485 | -77.01897
19370 | 5.380556 |  |  |  | 0 |  |  | -385.3713 | -77.07426
19380 | 5.383333 |  |  |  | 0 |  |  | -384.8184 | -76.96368
19380 | 5.383333 |  |  |  | 0 |  |  | -384.8184 | -76.96368
19390 | 5.386111 |  |  |  | 0 |  |  | -385.3713 | -77.07426
19390 | 5.386111 |  |  |  | 0 |  |  | -385.9242 | -77.18484
19400 | 5.388889 |  |  |  | 0 |  |  | -385.9242 | -77.18484
19400 | 5.388889 |  |  |  | 0 |  |  | -385.3713 | -77.07426
19410 | 5.391667 |  |  |  | 0 |  |  | -385.09485 | -77.01897
19410 | 5.391667 |  |  |  | 0 |  |  | -385.3713 | -77.07426
19420 | 5.394444 |  |  |  | 0 |  |  | -384.8184 | -76.96368
19420 | 5.394444 |  |  |  | 0 |  |  | -385.09485 | -77.01897
19430 | 5.397222 |  |  |  | 0 |  |  | -385.9242 | -77.18484
19430 | 5.397222 |  |  |  | 0 |  |  | -386.20065 | -77.24013
19440 | 5.4 |  |  |  | 0 |  |  | -385.9242 | -77.18484
19440 | 5.4 |  |  |  | 0 |  |  | -384.54195 | -76.90839
19450 | 5.402778 |  |  |  | 0 |  |  | -384.8184 | -76.96368
19450 | 5.402778 |  |  |  | 0 |  |  | -384.54195 | -76.90839
19460 | 5.405556 |  |  |  | 0 |  |  | -384.8184 | -76.96368
19460 | 5.405556 |  |  |  | 0 |  |  | -384.54195 | -76.90839
19470 | 5.408333 |  |  |  | 0 |  |  | -385.3713 | -77.07426
19470 | 5.408333 |  |  |  | 0 |  |  | -385.64775 | -77.12955
19480 | 5.411111 |  |  |  | 0 |  |  | -385.09485 | -77.01897
19480 | 5.411111 |  |  |  | 0 |  |  | -385.09485 | -77.01897
19490 | 5.413889 |  |  |  | 0 |  |  | -385.09485 | -77.01897
19490 | 5.413889 |  |  |  | 0 |  |  | -385.09485 | -77.01897
19500 | 5.416667 |  |  |  | 0 |  |  | -385.09485 | -77.01897
19500 | 5.416667 |  |  |  | 0 |  |  | -384.54195 | -76.90839
19510 | 5.419444 |  |  |  | 0 |  |  | -385.09485 | -77.01897
19510 | 5.419444 |  |  |  | 0 |  |  | -385.64775 | -77.12955
19520 | 5.422222 |  |  |  | 0 |  |  | -385.3713 | -77.07426
19520 | 5.422222 |  |  |  | 0 |  |  | -385.09485 | -77.01897
19530 | 5.425 |  |  |  | 0 |  |  | -385.09485 | -77.01897
19530 | 5.425 |  |  |  | 0 |  |  | -385.09485 | -77.01897
19540 | 5.427778 |  |  |  | 0 |  |  | -384.8184 | -76.96368
19540 | 5.427778 |  |  |  | 0 |  |  | -384.54195 | -76.90839
19550 | 5.430556 |  |  |  | 0 |  |  | -384.8184 | -76.96368
19550 | 5.430556 |  |  |  | 0 |  |  | -385.09485 | -77.01897
19560 | 5.433333 |  |  |  | 0 |  |  | -384.8184 | -76.96368
19560 | 5.433333 |  |  |  | 0 |  |  | -385.09485 | -77.01897
19570 | 5.436111 |  |  |  | 0 |  |  | -384.54195 | -76.90839
19570 | 5.436111 |  |  |  | 0 |  |  | -384.54195 | -76.90839
19580 | 5.438889 |  |  |  | 0 |  |  | -384.54195 | -76.90839
19580 | 5.438889 |  |  |  | 0 |  |  | -384.54195 | -76.90839
19590 | 5.441667 |  |  |  | 0 |  |  | -384.2655 | -76.8531
19590 | 5.441667 |  |  |  | 0 |  |  | -384.2655 | -76.8531
19600 | 5.444444 |  |  |  | 0 |  |  | -385.64775 | -77.12955
19600 | 5.444444 |  |  |  | 0 |  |  | -384.54195 | -76.90839
19610 | 5.447222 |  |  |  | 0 |  |  | -384.8184 | -76.96368
19610 | 5.447222 |  |  |  | 0 |  |  | -384.8184 | -76.96368
19620 | 5.45 |  |  |  | 0 |  |  | -384.2655 | -76.8531
19620 | 5.45 |  |  |  | 0 |  |  | -384.2655 | -76.8531
19630 | 5.452778 |  |  |  | 0 |  |  | -383.98905 | -76.79781
19630 | 5.452778 |  |  |  | 0 |  |  | -383.7126 | -76.74252
19640 | 5.455556 |  |  |  | 0 |  |  | -385.09485 | -77.01897
19640 | 5.455556 |  |  |  | 0 |  |  | -384.8184 | -76.96368
19650 | 5.458333 |  |  |  | 0 |  |  | -384.2655 | -76.8531
19650 | 5.458333 |  |  |  | 0 |  |  | -384.2655 | -76.8531
19660 | 5.461111 |  |  |  | 0 |  |  | -383.98905 | -76.79781
19660 | 5.461111 |  |  |  | 0 |  |  | -384.2655 | -76.8531
19670 | 5.463889 |  |  |  | 0 |  |  | -383.98905 | -76.79781
19670 | 5.463889 |  |  |  | 0 |  |  | -383.98905 | -76.79781
19680 | 5.466667 |  |  |  | 0 |  |  | -384.8184 | -76.96368
19680 | 5.466667 |  |  |  | 0 |  |  | -384.8184 | -76.96368
19690 | 5.469444 |  |  |  | 0 |  |  | -384.54195 | -76.90839
19690 | 5.469444 |  |  |  | 0 |  |  | -384.54195 | -76.90839
19700 | 5.472222 |  |  |  | 0 |  |  | -384.2655 | -76.8531
19700 | 5.472222 |  |  |  | 0 |  |  | -384.2655 | -76.8531
19710 | 5.475 |  |  |  | 0 |  |  | -383.7126 | -76.74252
19710 | 5.475 |  |  |  | 0 |  |  | -383.43615 | -76.68723
19720 | 5.477778 |  |  |  | 0 |  |  | -384.54195 | -76.90839
19720 | 5.477778 |  |  |  | 0 |  |  | -384.54195 | -76.90839
19730 | 5.480556 |  |  |  | 0 |  |  | -383.98905 | -76.79781
19730 | 5.480556 |  |  |  | 0 |  |  | -384.2655 | -76.8531
19740 | 5.483333 |  |  |  | 0 |  |  | -383.7126 | -76.74252
19740 | 5.483333 |  |  |  | 0 |  |  | -383.7126 | -76.74252
19750 | 5.486111 |  |  |  | 0 |  |  | -383.7126 | -76.74252
19750 | 5.486111 |  |  |  | 0 |  |  | -383.43615 | -76.68723
19760 | 5.488889 |  |  |  | 0 |  |  | -383.1597 | -76.63194
19760 | 5.488889 |  |  |  | 0 |  |  | -384.54195 | -76.90839
19770 | 5.491667 |  |  |  | 0 |  |  | -384.2655 | -76.8531
19770 | 5.491667 |  |  |  | 0 |  |  | -383.98905 | -76.79781
19780 | 5.494444 |  |  |  | 0 |  |  | -383.7126 | -76.74252
19780 | 5.494444 |  |  |  | 0 |  |  | -383.43615 | -76.68723
19790 | 5.497222 |  |  |  | 0 |  |  | -383.43615 | -76.68723
19790 | 5.497222 |  |  |  | 0 |  |  | -382.88325 | -76.57665
19800 | 5.5 |  |  |  | 0 |  |  | -383.43615 | -76.68723
19800 | 5.5 |  |  |  | 0 |  |  | -383.43615 | -76.68723
19810 | 5.502778 |  |  |  | 0 |  |  | -384.2655 | -76.8531
19810 | 5.502778 |  |  |  | 0 |  |  | -383.43615 | -76.68723
19820 | 5.505556 |  |  |  | 0 |  |  | -383.98905 | -76.79781
19820 | 5.505556 |  |  |  | 0 |  |  | -383.98905 | -76.79781
19830 | 5.508333 |  |  |  | 0 |  |  | -383.43615 | -76.68723
19830 | 5.508333 |  |  |  | 0 |  |  | -383.7126 | -76.74252
19840 | 5.511111 |  |  |  | 0 |  |  | -383.1597 | -76.63194
19840 | 5.511111 |  |  |  | 0 |  |  | -383.1597 | -76.63194
19850 | 5.513889 |  |  |  | 0 |  |  | -383.98905 | -76.79781
19850 | 5.513889 |  |  |  | 0 |  |  | -384.2655 | -76.8531
19860 | 5.516667 |  |  |  | 0 |  |  | -383.7126 | -76.74252
19860 | 5.516667 |  |  |  | 0 |  |  | -383.43615 | -76.68723
19870 | 5.519444 |  |  |  | 0 |  |  | -382.88325 | -76.57665
19870 | 5.519444 |  |  |  | 0 |  |  | -383.1597 | -76.63194
19880 | 5.522222 |  |  |  | 0 |  |  | -382.88325 | -76.57665
19880 | 5.522222 |  |  |  | 0 |  |  | -382.33035 | -76.46607
19890 | 5.525 |  |  |  | 0 |  |  | -383.7126 | -76.74252
19890 | 5.525 |  |  |  | 0 |  |  | -383.98905 | -76.79781
19900 | 5.527778 |  |  |  | 0 |  |  | -383.7126 | -76.74252
19900 | 5.527778 |  |  |  | 0 |  |  | -383.7126 | -76.74252
19910 | 5.530556 |  |  |  | 0 |  |  | -383.43615 | -76.68723
19910 | 5.530556 |  |  |  | 0 |  |  | -383.1597 | -76.63194
19920 | 5.533333 |  |  |  | 0 |  |  | -382.6068 | -76.52136
19920 | 5.533333 |  |  |  | 0 |  |  | -382.88325 | -76.57665
19930 | 5.536111 |  |  |  | 0 |  |  | -382.88325 | -76.57665
19930 | 5.536111 |  |  |  | 0 |  |  | -383.98905 | -76.79781
19940 | 5.538889 |  |  |  | 0 |  |  | -383.7126 | -76.74252
19940 | 5.538889 |  |  |  | 0 |  |  | -383.1597 | -76.63194
19950 | 5.541667 |  |  |  | 0 |  |  | -383.43615 | -76.68723
19950 | 5.541667 |  |  |  | 0 |  |  | -383.1597 | -76.63194
19960 | 5.544444 |  |  |  | 0 |  |  | -382.88325 | -76.57665
19960 | 5.544444 |  |  |  | 0 |  |  | -382.6068 | -76.52136
19970 | 5.547222 |  |  |  | 0 |  |  | -382.6068 | -76.52136
19970 | 5.547222 |  |  |  | 0 |  |  | -382.88325 | -76.57665
19980 | 5.55 |  |  |  | 0 |  |  | -383.43615 | -76.68723
19980 | 5.55 |  |  |  | 0 |  |  | -383.7126 | -76.74252
19990 | 5.552778 |  |  |  | 0 |  |  | -383.43615 | -76.68723
19990 | 5.552778 |  |  |  | 0 |  |  | -383.1597 | -76.63194
20000 | 5.555556 |  |  |  | 0 |  |  | -382.6068 | -76.52136
20000 | 5.555556 |  |  |  | 0 |  |  | -382.88325 | -76.57665
20010 | 5.558333 |  |  |  | 0 |  |  | -382.6068 | -76.52136
20010 | 5.558333 |  |  |  | 0 |  |  | -382.6068 | -76.52136
20020 | 5.561111 |  |  |  | 0 |  |  | -383.7126 | -76.74252
20020 | 5.561111 |  |  |  | 0 |  |  | -383.43615 | -76.68723
20030 | 5.563889 |  |  |  | 0 |  |  | -383.1597 | -76.63194
20030 | 5.563889 |  |  |  | 0 |  |  | -382.88325 | -76.57665
20040 | 5.566667 |  |  |  | 0 |  |  | -382.33035 | -76.46607
20040 | 5.566667 |  |  |  | 0 |  |  | -382.33035 | -76.46607
20050 | 5.569444 |  |  |  | 0 |  |  | -382.6068 | -76.52136
20050 | 5.569444 |  |  |  | 0 |  |  | -382.33035 | -76.46607
20060 | 5.572222 |  |  |  | 0 |  |  | -382.88325 | -76.57665
20060 | 5.572222 |  |  |  | 0 |  |  | -383.1597 | -76.63194
20070 | 5.575 |  |  |  | 0 |  |  | -383.43615 | -76.68723
20070 | 5.575 |  |  |  | 0 |  |  | -382.88325 | -76.57665
20080 | 5.577778 |  |  |  | 0 |  |  | -382.88325 | -76.57665
20080 | 5.577778 |  |  |  | 0 |  |  | -382.6068 | -76.52136
20090 | 5.580556 |  |  |  | 0 |  |  | -382.33035 | -76.46607
20090 | 5.580556 |  |  |  | 0 |  |  | -382.6068 | -76.52136
20100 | 5.583333 |  |  |  | 0 |  |  | -382.33035 | -76.46607
20100 | 5.583333 |  |  |  | 0 |  |  | -383.1597 | -76.63194
20110 | 5.586111 |  |  |  | 0 |  |  | -383.1597 | -76.63194
20110 | 5.586111 |  |  |  | 0 |  |  | -382.88325 | -76.57665
20120 | 5.588889 |  |  |  | 0 |  |  | -382.88325 | -76.57665
20120 | 5.588889 |  |  |  | 0 |  |  | -382.6068 | -76.52136
20130 | 5.591667 |  |  |  | 0 |  |  | -382.6068 | -76.52136
20130 | 5.591667 |  |  |  | 0 |  |  | -382.0539 | -76.41078
20140 | 5.594444 |  |  |  | 0 |  |  | -382.0539 | -76.41078
20140 | 5.594444 |  |  |  | 0 |  |  | -381.77745 | -76.35549
20150 | 5.597222 |  |  |  | 0 |  |  | -382.88325 | -76.57665
20150 | 5.597222 |  |  |  | 0 |  |  | -382.88325 | -76.57665
20160 | 5.6 |  |  |  | 0 |  |  | -382.6068 | -76.52136
20160 | 5.6 |  |  |  | 0 |  |  | -382.33035 | -76.46607
20170 | 5.602778 |  |  |  | 0 |  |  | -382.33035 | -76.46607
20170 | 5.602778 |  |  |  | 0 |  |  | -382.0539 | -76.41078
20180 | 5.605556 |  |  |  | 0 |  |  | -382.0539 | -76.41078
20180 | 5.605556 |  |  |  | 0 |  |  | -382.0539 | -76.41078
20190 | 5.608333 |  |  |  | 0 |  |  | -382.33035 | -76.46607
20190 | 5.608333 |  |  |  | 0 |  |  | -383.1597 | -76.63194
20200 | 5.611111 |  |  |  | 0 |  |  | -382.88325 | -76.57665
20200 | 5.611111 |  |  |  | 0 |  |  | -382.6068 | -76.52136
20210 | 5.613889 |  |  |  | 0 |  |  | -382.6068 | -76.52136
20210 | 5.613889 |  |  |  | 0 |  |  | -382.33035 | -76.46607
20220 | 5.616667 |  |  |  | 0 |  |  | -382.33035 | -76.46607
20220 | 5.616667 |  |  |  | 0 |  |  | -381.77745 | -76.35549
20230 | 5.619444 |  |  |  | 0 |  |  | -381.77745 | -76.35549
20230 | 5.619444 |  |  |  | 0 |  |  | -382.6068 | -76.52136
20240 | 5.622222 |  |  |  | 0 |  |  | -383.1597 | -76.63194
20240 | 5.622222 |  |  |  | 0 |  |  | -382.6068 | -76.52136
20250 | 5.625 |  |  |  | 0 |  |  | -382.6068 | -76.52136
20250 | 5.625 |  |  |  | 0 |  |  | -382.6068 | -76.52136
20260 | 5.627778 |  |  |  | 0 |  |  | -382.33035 | -76.46607
20260 | 5.627778 |  |  |  | 0 |  |  | -382.0539 | -76.41078
20270 | 5.630556 |  |  |  | 0 |  |  | -382.33035 | -76.46607
20270 | 5.630556 |  |  |  | 0 |  |  | -382.6068 | -76.52136
20280 | 5.633333 |  |  |  | 0 |  |  | -382.88325 | -76.57665
20280 | 5.633333 |  |  |  | 0 |  |  | -382.6068 | -76.52136
20290 | 5.636111 |  |  |  | 0 |  |  | -382.33035 | -76.46607
20290 | 5.636111 |  |  |  | 0 |  |  | -381.77745 | -76.35549
20300 | 5.638889 |  |  |  | 0 |  |  | -382.0539 | -76.41078
20300 | 5.638889 |  |  |  | 0 |  |  | -382.0539 | -76.41078
20310 | 5.641667 |  |  |  | 0 |  |  | -382.0539 | -76.41078
20310 | 5.641667 |  |  |  | 0 |  |  | -382.0539 | -76.41078
20320 | 5.644444 |  |  |  | 0 |  |  | -382.33035 | -76.46607
20320 | 5.644444 |  |  |  | 0 |  |  | -382.6068 | -76.52136
20330 | 5.647222 |  |  |  | 0 |  |  | -382.6068 | -76.52136
20330 | 5.647222 |  |  |  | 0 |  |  | -382.0539 | -76.41078
20340 | 5.65 |  |  |  | 0 |  |  | -382.0539 | -76.41078
20340 | 5.65 |  |  |  | 0 |  |  | -382.0539 | -76.41078
20350 | 5.652778 |  |  |  | 0 |  |  | -381.77745 | -76.35549
20350 | 5.652778 |  |  |  | 0 |  |  | -381.501 | -76.3002
20360 | 5.655556 |  |  |  | 0 |  |  | -381.77745 | -76.35549
20360 | 5.655556 |  |  |  | 0 |  |  | -382.6068 | -76.52136
20370 | 5.658333 |  |  |  | 0 |  |  | -381.77745 | -76.35549
20370 | 5.658333 |  |  |  | 0 |  |  | -382.33035 | -76.46607
20380 | 5.661111 |  |  |  | 0 |  |  | -381.501 | -76.3002
20380 | 5.661111 |  |  |  | 0 |  |  | -381.77745 | -76.35549
20390 | 5.663889 |  |  |  | 0 |  |  | -381.501 | -76.3002
20390 | 5.663889 |  |  |  | 0 |  |  | -381.501 | -76.3002
20400 | 5.666667 |  |  |  | 0 |  |  | -381.22455 | -76.24491
20400 | 5.666667 |  |  |  | 0 |  |  | -382.6068 | -76.52136
20410 | 5.669444 |  |  |  | 0 |  |  | -382.33035 | -76.46607
20410 | 5.669444 |  |  |  | 0 |  |  | -381.501 | -76.3002
20420 | 5.672222 |  |  |  | 0 |  |  | -382.0539 | -76.41078
20420 | 5.672222 |  |  |  | 0 |  |  | -381.501 | -76.3002
20430 | 5.675 |  |  |  | 0 |  |  | -381.77745 | -76.35549
20430 | 5.675 |  |  |  | 0 |  |  | -381.22455 | -76.24491
20440 | 5.677778 |  |  |  | 0 |  |  | -381.501 | -76.3002
20440 | 5.677778 |  |  |  | 0 |  |  | -382.0539 | -76.41078
20450 | 5.680556 |  |  |  | 0 |  |  | -382.6068 | -76.52136
20450 | 5.680556 |  |  |  | 0 |  |  | -382.0539 | -76.41078
20460 | 5.683333 |  |  |  | 0 |  |  | -381.501 | -76.3002
20460 | 5.683333 |  |  |  | 0 |  |  | -381.77745 | -76.35549
20470 | 5.686111 |  |  |  | 0 |  |  | -381.501 | -76.3002
20470 | 5.686111 |  |  |  | 0 |  |  | -381.501 | -76.3002
20480 | 5.688889 |  |  |  | 0 |  |  | -381.22455 | -76.24491
20480 | 5.688889 |  |  |  | 0 |  |  | -381.22455 | -76.24491
20490 | 5.691667 |  |  |  | 0 |  |  | -382.0539 | -76.41078
20490 | 5.691667 |  |  |  | 0 |  |  | -381.77745 | -76.35549
20500 | 5.694444 |  |  |  | 0 |  |  | -381.77745 | -76.35549
20500 | 5.694444 |  |  |  | 0 |  |  | -381.501 | -76.3002
20510 | 5.697222 |  |  |  | 0 |  |  | -381.77745 | -76.35549
20510 | 5.697222 |  |  |  | 0 |  |  | -381.501 | -76.3002
20520 | 5.7 |  |  |  | 0 |  |  | -381.22455 | -76.24491
20520 | 5.7 |  |  |  | 0 |  |  | -381.22455 | -76.24491
20530 | 5.702778 |  |  |  | 0 |  |  | -381.77745 | -76.35549
20530 | 5.702778 |  |  |  | 0 |  |  | -382.0539 | -76.41078
20540 | 5.705556 |  |  |  | 0 |  |  | -381.77745 | -76.35549
20540 | 5.705556 |  |  |  | 0 |  |  | -381.501 | -76.3002
20550 | 5.708333 |  |  |  | 0 |  |  | -380.3952 | -76.07904
20550 | 5.708333 |  |  |  | 0 |  |  | -381.22455 | -76.24491
20560 | 5.711111 |  |  |  | 0 |  |  | -381.22455 | -76.24491
20560 | 5.711111 |  |  |  | 0 |  |  | -381.22455 | -76.24491
20570 | 5.713889 |  |  |  | 0 |  |  | -381.77745 | -76.35549
20570 | 5.713889 |  |  |  | 0 |  |  | -382.6068 | -76.52136
20580 | 5.716667 |  |  |  | 0 |  |  | -381.77745 | -76.35549
20580 | 5.716667 |  |  |  | 0 |  |  | -381.501 | -76.3002
20590 | 5.719444 |  |  |  | 0 |  |  | -380.9481 | -76.18962
20590 | 5.719444 |  |  |  | 0 |  |  | -381.22455 | -76.24491
20600 | 5.722222 |  |  |  | 0 |  |  | -380.9481 | -76.18962
20600 | 5.722222 |  |  |  | 0 |  |  | -380.9481 | -76.18962
20610 | 5.725 |  |  |  | 0 |  |  | -380.67165 | -76.13433
20610 | 5.725 |  |  |  | 0 |  |  | -381.77745 | -76.35549
20620 | 5.727778 |  |  |  | 0 |  |  | -381.501 | -76.3002
20620 | 5.727778 |  |  |  | 0 |  |  | -381.501 | -76.3002
20630 | 5.730556 |  |  |  | 0 |  |  | -381.22455 | -76.24491
20630 | 5.730556 |  |  |  | 0 |  |  | -381.22455 | -76.24491
20640 | 5.733333 |  |  |  | 0 |  |  | -380.9481 | -76.18962
20640 | 5.733333 |  |  |  | 0 |  |  | -380.67165 | -76.13433
20650 | 5.736111 |  |  |  | 0 |  |  | -380.3952 | -76.07904
20650 | 5.736111 |  |  |  | 0 |  |  | -381.22455 | -76.24491
20660 | 5.738889 |  |  |  | 0 |  |  | -381.77745 | -76.35549
20660 | 5.738889 |  |  |  | 0 |  |  | -381.77745 | -76.35549
20670 | 5.741667 |  |  |  | 0 |  |  | -381.501 | -76.3002
20670 | 5.741667 |  |  |  | 0 |  |  | -381.22455 | -76.24491
20680 | 5.744444 |  |  |  | 0 |  |  | -381.22455 | -76.24491
20680 | 5.744444 |  |  |  | 0 |  |  | -380.67165 | -76.13433
20690 | 5.747222 |  |  |  | 0 |  |  | -380.67165 | -76.13433
20690 | 5.747222 |  |  |  | 0 |  |  | -380.67165 | -76.13433
20700 | 5.75 |  |  |  | 0 |  |  | -381.22455 | -76.24491
20700 | 5.75 |  |  |  | 0 |  |  | -381.22455 | -76.24491
20710 | 5.752778 |  |  |  | 0 |  |  | -380.67165 | -76.13433
20710 | 5.752778 |  |  |  | 0 |  |  | -380.9481 | -76.18962
20720 | 5.755556 |  |  |  | 0 |  |  | -380.67165 | -76.13433
20720 | 5.755556 |  |  |  | 0 |  |  | -380.67165 | -76.13433
20730 | 5.758333 |  |  |  | 0 |  |  | -380.3952 | -76.07904
20730 | 5.758333 |  |  |  | 0 |  |  | -380.67165 | -76.13433
20740 | 5.761111 |  |  |  | 0 |  |  | -381.22455 | -76.24491
20740 | 5.761111 |  |  |  | 0 |  |  | -381.22455 | -76.24491
20750 | 5.763889 |  |  |  | 0 |  |  | -380.9481 | -76.18962
20750 | 5.763889 |  |  |  | 0 |  |  | -380.67165 | -76.13433
20760 | 5.766667 |  |  |  | 0 |  |  | -380.67165 | -76.13433
20760 | 5.766667 |  |  |  | 0 |  |  | -380.9481 | -76.18962
20770 | 5.769444 |  |  |  | 0 |  |  | -380.67165 | -76.13433
20770 | 5.769444 |  |  |  | 0 |  |  | -380.3952 | -76.07904
20780 | 5.772222 |  |  |  | 0 |  |  | -380.67165 | -76.13433
20780 | 5.772222 |  |  |  | 0 |  |  | -381.501 | -76.3002
20790 | 5.775 |  |  |  | 0 |  |  | -380.9481 | -76.18962
20790 | 5.775 |  |  |  | 0 |  |  | -380.9481 | -76.18962
20800 | 5.777778 |  |  |  | 0 |  |  | -380.3952 | -76.07904
20800 | 5.777778 |  |  |  | 0 |  |  | -380.3952 | -76.07904
20810 | 5.780556 |  |  |  | 0 |  |  | -380.11875 | -76.02375
20810 | 5.780556 |  |  |  | 0 |  |  | -380.3952 | -76.07904
20820 | 5.783333 |  |  |  | 0 |  |  | -379.8423 | -75.96846
20820 | 5.783333 |  |  |  | 0 |  |  | -380.67165 | -76.13433
20830 | 5.786111 |  |  |  | 0 |  |  | -380.67165 | -76.13433
20830 | 5.786111 |  |  |  | 0 |  |  | -380.67165 | -76.13433
20840 | 5.788889 |  |  |  | 0 |  |  | -380.3952 | -76.07904
20840 | 5.788889 |  |  |  | 0 |  |  | -380.3952 | -76.07904
20850 | 5.791667 |  |  |  | 0 |  |  | -380.11875 | -76.02375
20850 | 5.791667 |  |  |  | 0 |  |  | -379.8423 | -75.96846
20860 | 5.794444 |  |  |  | 0 |  |  | -379.8423 | -75.96846
20860 | 5.794444 |  |  |  | 0 |  |  | -380.11875 | -76.02375
20870 | 5.797222 |  |  |  | 0 |  |  | -381.22455 | -76.24491
20870 | 5.797222 |  |  |  | 0 |  |  | -380.3952 | -76.07904
20880 | 5.8 |  |  |  | 0 |  |  | -380.67165 | -76.13433
20880 | 5.8 |  |  |  | 0 |  |  | -380.3952 | -76.07904
20890 | 5.802778 |  |  |  | 0 |  |  | -379.8423 | -75.96846
20890 | 5.802778 |  |  |  | 0 |  |  | -380.11875 | -76.02375
20900 | 5.805556 |  |  |  | 0 |  |  | -379.8423 | -75.96846
20900 | 5.805556 |  |  |  | 0 |  |  | -379.56585 | -75.91317
20910 | 5.808333 |  |  |  | 0 |  |  | -380.3952 | -76.07904
20910 | 5.808333 |  |  |  | 0 |  |  | -380.11875 | -76.02375
20920 | 5.811111 |  |  |  | 0 |  |  | -380.11875 | -76.02375
20920 | 5.811111 |  |  |  | 0 |  |  | -379.8423 | -75.96846
20930 | 5.813889 |  |  |  | 0 |  |  | -379.8423 | -75.96846
20930 | 5.813889 |  |  |  | 0 |  |  | -379.8423 | -75.96846
20940 | 5.816667 |  |  |  | 0 |  |  | -379.8423 | -75.96846
20940 | 5.816667 |  |  |  | 0 |  |  | -379.8423 | -75.96846
20950 | 5.819444 |  |  |  | 0 |  |  | -380.11875 | -76.02375
20950 | 5.819444 |  |  |  | 0 |  |  | -380.67165 | -76.13433
20960 | 5.822222 |  |  |  | 0 |  |  | -380.3952 | -76.07904
20960 | 5.822222 |  |  |  | 0 |  |  | -379.8423 | -75.96846
20970 | 5.825 |  |  |  | 0 |  |  | -379.8423 | -75.96846
20970 | 5.825 |  |  |  | 0 |  |  | -380.11875 | -76.02375
20980 | 5.827778 |  |  |  | 0 |  |  | -379.8423 | -75.96846
20980 | 5.827778 |  |  |  | 0 |  |  | -379.56585 | -75.91317
20990 | 5.830556 |  |  |  | 0 |  |  | -379.56585 | -75.91317
20990 | 5.830556 |  |  |  | 0 |  |  | -380.67165 | -76.13433
21000 | 5.833333 |  |  |  | 0 |  |  | -380.11875 | -76.02375
21000 | 5.833333 |  |  |  | 0 |  |  | -379.8423 | -75.96846
21010 | 5.836111 |  |  |  | 0 |  |  | -379.8423 | -75.96846
21010 | 5.836111 |  |  |  | 0 |  |  | -379.56585 | -75.91317
21020 | 5.838889 |  |  |  | 0 |  |  | -379.56585 | -75.91317
21020 | 5.838889 |  |  |  | 0 |  |  | -379.56585 | -75.91317
21030 | 5.841667 |  |  |  | 0 |  |  | -379.2894 | -75.85788
21030 | 5.841667 |  |  |  | 0 |  |  | -379.8423 | -75.96846
21040 | 5.844444 |  |  |  | 0 |  |  | -380.11875 | -76.02375
21040 | 5.844444 |  |  |  | 0 |  |  | -380.11875 | -76.02375
21050 | 5.847222 |  |  |  | 0 |  |  | -379.56585 | -75.91317
21050 | 5.847222 |  |  |  | 0 |  |  | -379.56585 | -75.91317
21060 | 5.85 |  |  |  | 0 |  |  | -379.56585 | -75.91317
21060 | 5.85 |  |  |  | 0 |  |  | -379.2894 | -75.85788
21070 | 5.852778 |  |  |  | 0 |  |  | -379.2894 | -75.85788
21070 | 5.852778 |  |  |  | 0 |  |  | -379.8423 | -75.96846
21080 | 5.855556 |  |  |  | 0 |  |  | -380.3952 | -76.07904
21080 | 5.855556 |  |  |  | 0 |  |  | -380.11875 | -76.02375
21090 | 5.858333 |  |  |  | 0 |  |  | -379.8423 | -75.96846
21090 | 5.858333 |  |  |  | 0 |  |  | -379.56585 | -75.91317
21100 | 5.861111 |  |  |  | 0 |  |  | -379.2894 | -75.85788
21100 | 5.861111 |  |  |  | 0 |  |  | -379.56585 | -75.91317
21110 | 5.863889 |  |  |  | 0 |  |  | -379.56585 | -75.91317
21110 | 5.863889 |  |  |  | 0 |  |  | -379.01295 | -75.80259
21120 | 5.866667 |  |  |  | 0 |  |  | -380.3952 | -76.07904
21120 | 5.866667 |  |  |  | 0 |  |  | -380.11875 | -76.02375
21130 | 5.869444 |  |  |  | 0 |  |  | -380.3952 | -76.07904
21130 | 5.869444 |  |  |  | 0 |  |  | -380.11875 | -76.02375
21140 | 5.872222 |  |  |  | 0 |  |  | -379.8423 | -75.96846
21140 | 5.872222 |  |  |  | 0 |  |  | -379.8423 | -75.96846
21150 | 5.875 |  |  |  | 0 |  |  | -379.2894 | -75.85788
21150 | 5.875 |  |  |  | 0 |  |  | -378.7365 | -75.7473
21160 | 5.877778 |  |  |  | 0 |  |  | -379.2894 | -75.85788
21160 | 5.877778 |  |  |  | 0 |  |  | -380.3952 | -76.07904
21170 | 5.880556 |  |  |  | 0 |  |  | -379.56585 | -75.91317
21170 | 5.880556 |  |  |  | 0 |  |  | -379.2894 | -75.85788
21180 | 5.883333 |  |  |  | 0 |  |  | -379.56585 | -75.91317
21180 | 5.883333 |  |  |  | 0 |  |  | -379.2894 | -75.85788
21190 | 5.886111 |  |  |  | 0 |  |  | -379.01295 | -75.80259
21190 | 5.886111 |  |  |  | 0 |  |  | -379.01295 | -75.80259
21200 | 5.888889 |  |  |  | 0 |  |  | -379.01295 | -75.80259
21200 | 5.888889 |  |  |  | 0 |  |  | -379.56585 | -75.91317
21210 | 5.891667 |  |  |  | 0 |  |  | -380.11875 | -76.02375
21210 | 5.891667 |  |  |  | 0 |  |  | -379.2894 | -75.85788
21220 | 5.894444 |  |  |  | 0 |  |  | -379.01295 | -75.80259
21220 | 5.894444 |  |  |  | 0 |  |  | -379.2894 | -75.85788
21230 | 5.897222 |  |  |  | 0 |  |  | -379.2894 | -75.85788
21230 | 5.897222 |  |  |  | 0 |  |  | -379.01295 | -75.80259
21240 | 5.9 |  |  |  | 0 |  |  | -379.2894 | -75.85788
21240 | 5.9 |  |  |  | 0 |  |  | -378.7365 | -75.7473
21250 | 5.902778 |  |  |  | 0 |  |  | -379.8423 | -75.96846
21250 | 5.902778 |  |  |  | 0 |  |  | -379.8423 | -75.96846
21260 | 5.905556 |  |  |  | 0 |  |  | -379.56585 | -75.91317
21260 | 5.905556 |  |  |  | 0 |  |  | -379.56585 | -75.91317
21270 | 5.908333 |  |  |  | 0 |  |  | -379.2894 | -75.85788
21270 | 5.908333 |  |  |  | 0 |  |  | -379.01295 | -75.80259
21280 | 5.911111 |  |  |  | 0 |  |  | -379.01295 | -75.80259
21280 | 5.911111 |  |  |  | 0 |  |  | -378.7365 | -75.7473
21290 | 5.913889 |  |  |  | 0 |  |  | -379.8423 | -75.96846
21290 | 5.913889 |  |  |  | 0 |  |  | -379.56585 | -75.91317
21300 | 5.916667 |  |  |  | 0 |  |  | -379.2894 | -75.85788
21300 | 5.916667 |  |  |  | 0 |  |  | -379.2894 | -75.85788
21310 | 5.919444 |  |  |  | 0 |  |  | -379.2894 | -75.85788
21310 | 5.919444 |  |  |  | 0 |  |  | -379.01295 | -75.80259
21320 | 5.922222 |  |  |  | 0 |  |  | -379.01295 | -75.80259
21320 | 5.922222 |  |  |  | 0 |  |  | -378.46005 | -75.69201
21330 | 5.925 |  |  |  | 0 |  |  | -379.01295 | -75.80259
21330 | 5.925 |  |  |  | 0 |  |  | -379.56585 | -75.91317
21340 | 5.927778 |  |  |  | 0 |  |  | -379.01295 | -75.80259
21340 | 5.927778 |  |  |  | 0 |  |  | -379.01295 | -75.80259
21350 | 5.930556 |  |  |  | 0 |  |  | -378.7365 | -75.7473
21350 | 5.930556 |  |  |  | 0 |  |  | -378.7365 | -75.7473
21360 | 5.933333 |  |  |  | 0 |  |  | -378.46005 | -75.69201
21360 | 5.933333 |  |  |  | 0 |  |  | -378.46005 | -75.69201
21370 | 5.936111 |  |  |  | 0 |  |  | -379.2894 | -75.85788
21370 | 5.936111 |  |  |  | 0 |  |  | -379.2894 | -75.85788
21380 | 5.938889 |  |  |  | 0 |  |  | -379.2894 | -75.85788
21380 | 5.938889 |  |  |  | 0 |  |  | -379.01295 | -75.80259
21390 | 5.941667 |  |  |  | 0 |  |  | -378.7365 | -75.7473
21390 | 5.941667 |  |  |  | 0 |  |  | -378.7365 | -75.7473
21400 | 5.944444 |  |  |  | 0 |  |  | -378.46005 | -75.69201
21400 | 5.944444 |  |  |  | 0 |  |  | -378.46005 | -75.69201
21410 | 5.947222 |  |  |  | 0 |  |  | -378.1836 | -75.63672
21410 | 5.947222 |  |  |  | 0 |  |  | -379.56585 | -75.91317
21420 | 5.95 |  |  |  | 0 |  |  | -379.01295 | -75.80259
21420 | 5.95 |  |  |  | 0 |  |  | -378.7365 | -75.7473
21430 | 5.952778 |  |  |  | 0 |  |  | -378.7365 | -75.7473
21430 | 5.952778 |  |  |  | 0 |  |  | -378.46005 | -75.69201
21440 | 5.955556 |  |  |  | 0 |  |  | -378.46005 | -75.69201
21440 | 5.955556 |  |  |  | 0 |  |  | -378.1836 | -75.63672
21450 | 5.958333 |  |  |  | 0 |  |  | -377.90715 | -75.58143
21450 | 5.958333 |  |  |  | 0 |  |  | -378.7365 | -75.7473
21460 | 5.961111 |  |  |  | 0 |  |  | -379.2894 | -75.85788
21460 | 5.961111 |  |  |  | 0 |  |  | -378.7365 | -75.7473
21470 | 5.963889 |  |  |  | 0 |  |  | -378.7365 | -75.7473
21470 | 5.963889 |  |  |  | 0 |  |  | -378.46005 | -75.69201
21480 | 5.966667 |  |  |  | 0 |  |  | -378.1836 | -75.63672
21480 | 5.966667 |  |  |  | 0 |  |  | -378.1836 | -75.63672
21490 | 5.969444 |  |  |  | 0 |  |  | -377.90715 | -75.58143
21490 | 5.969444 |  |  |  | 0 |  |  | -377.6307 | -75.52614
21500 | 5.972222 |  |  |  | 0 |  |  | -378.7365 | -75.7473
21500 | 5.972222 |  |  |  | 0 |  |  | -378.46005 | -75.69201
21510 | 5.975 |  |  |  | 0 |  |  | -377.90715 | -75.58143
21510 | 5.975 |  |  |  | 0 |  |  | -378.1836 | -75.63672
21520 | 5.977778 |  |  |  | 0 |  |  | -378.1836 | -75.63672
21520 | 5.977778 |  |  |  | 0 |  |  | -378.46005 | -75.69201
21530 | 5.980556 |  |  |  | 0 |  |  | -378.1836 | -75.63672
21530 | 5.980556 |  |  |  | 0 |  |  | -378.1836 | -75.63672
21540 | 5.983333 |  |  |  | 0 |  |  | -379.01295 | -75.80259
21540 | 5.983333 |  |  |  | 0 |  |  | -378.7365 | -75.7473
21550 | 5.986111 |  |  |  | 0 |  |  | -378.46005 | -75.69201
21550 | 5.986111 |  |  |  | 0 |  |  | -378.1836 | -75.63672
21560 | 5.988889 |  |  |  | 0 |  |  | -378.1836 | -75.63672
21560 | 5.988889 |  |  |  | 0 |  |  | -378.1836 | -75.63672
21570 | 5.991667 |  |  |  | 0 |  |  | -378.1836 | -75.63672
21570 | 5.991667 |  |  |  | 0 |  |  | -377.6307 | -75.52614
21580 | 5.994444 |  |  |  | 0 |  |  | -378.7365 | -75.7473
21580 | 5.994444 |  |  |  | 0 |  |  | -378.7365 | -75.7473
21590 | 5.997222 |  |  |  | 0 |  |  | -378.1836 | -75.63672
21590 | 5.997222 | 8.8 | 9 | 20.3 | 17.8 |  |  | -378.46005 | -75.69201
21600 | 6 | 9.8 | 10.2 | 19.7 | 20 | 19.56667 | 1.594783 | -378.46005 | -75.69201
21600 | 6 | 10.1 | 10.8 | 20 | 20.9 |  |  | -378.1836 | -75.63672
21610 | 6.002778 |  |  |  | 0 |  |  | -377.90715 | -75.58143
21610 | 6.002778 |  |  |  | 0 |  |  | -377.90715 | -75.58143
21620 | 6.005556 |  |  |  | 0 |  |  | -378.1836 | -75.63672
21620 | 6.005556 |  |  |  | 0 |  |  | -378.7365 | -75.7473
21630 | 6.008333 |  |  |  | 0 |  |  | -378.46005 | -75.69201
21630 | 6.008333 |  |  |  | 0 |  |  | -378.46005 | -75.69201
21640 | 6.011111 |  |  |  | 0 |  |  | -378.46005 | -75.69201
21640 | 6.011111 |  |  |  | 0 |  |  | -378.46005 | -75.69201
21650 | 6.013889 |  |  |  | 0 |  |  | -377.90715 | -75.58143
21650 | 6.013889 |  |  |  | 0 |  |  | -377.90715 | -75.58143
21660 | 6.016667 |  |  |  | 0 |  |  | -377.90715 | -75.58143
21660 | 6.016667 |  |  |  | 0 |  |  | -378.1836 | -75.63672
21670 | 6.019444 |  |  |  | 0 |  |  | -379.01295 | -75.80259
21670 | 6.019444 |  |  |  | 0 |  |  | -378.46005 | -75.69201
21680 | 6.022222 |  |  |  | 0 |  |  | -378.1836 | -75.63672
21680 | 6.022222 |  |  |  | 0 |  |  | -377.6307 | -75.52614
21690 | 6.025 |  |  |  | 0 |  |  | -378.1836 | -75.63672
21690 | 6.025 |  |  |  | 0 |  |  | -377.90715 | -75.58143
21700 | 6.027778 |  |  |  | 0 |  |  | -377.6307 | -75.52614
21700 | 6.027778 |  |  |  | 0 |  |  | -378.7365 | -75.7473
21710 | 6.030556 |  |  |  | 0 |  |  | -378.1836 | -75.63672
21710 | 6.030556 |  |  |  | 0 |  |  | -378.1836 | -75.63672
21720 | 6.033333 |  |  |  | 0 |  |  | -377.90715 | -75.58143
21720 | 6.033333 |  |  |  | 0 |  |  | -377.90715 | -75.58143
21730 | 6.036111 |  |  |  | 0 |  |  | -377.90715 | -75.58143
21730 | 6.036111 |  |  |  | 0 |  |  | -377.90715 | -75.58143
21740 | 6.038889 |  |  |  | 0 |  |  | -377.90715 | -75.58143
21740 | 6.038889 |  |  |  | 0 |  |  | -377.90715 | -75.58143
21750 | 6.041667 |  |  |  | 0 |  |  | -378.46005 | -75.69201
21750 | 6.041667 |  |  |  | 0 |  |  | -378.46005 | -75.69201
21760 | 6.044444 |  |  |  | 0 |  |  | -378.1836 | -75.63672
21760 | 6.044444 |  |  |  | 0 |  |  | -377.6307 | -75.52614
21770 | 6.047222 |  |  |  | 0 |  |  | -377.6307 | -75.52614
21770 | 6.047222 |  |  |  | 0 |  |  | -377.90715 | -75.58143
21780 | 6.05 |  |  |  | 0 |  |  | -377.35425 | -75.47085
21780 | 6.05 |  |  |  | 0 |  |  | -377.35425 | -75.47085
21790 | 6.052778 |  |  |  | 0 |  |  | -378.7365 | -75.7473
21790 | 6.052778 |  |  |  | 0 |  |  | -378.7365 | -75.7473
21800 | 6.055556 |  |  |  | 0 |  |  | -377.90715 | -75.58143
21800 | 6.055556 |  |  |  | 0 |  |  | -377.90715 | -75.58143
21810 | 6.058333 |  |  |  | 0 |  |  | -377.6307 | -75.52614
21810 | 6.058333 |  |  |  | 0 |  |  | -377.6307 | -75.52614
21820 | 6.061111 |  |  |  | 0 |  |  | -377.35425 | -75.47085
21820 | 6.061111 |  |  |  | 0 |  |  | -377.6307 | -75.52614
21830 | 6.063889 |  |  |  | 0 |  |  | -377.90715 | -75.58143
21830 | 6.063889 |  |  |  | 0 |  |  | -378.1836 | -75.63672
21840 | 6.066667 |  |  |  | 0 |  |  | -377.90715 | -75.58143
21840 | 6.066667 |  |  |  | 0 |  |  | -377.6307 | -75.52614
21850 | 6.069444 |  |  |  | 0 |  |  | -377.6307 | -75.52614
21850 | 6.069444 |  |  |  | 0 |  |  | -377.6307 | -75.52614
21860 | 6.072222 |  |  |  | 0 |  |  | -377.0778 | -75.41556
21860 | 6.072222 |  |  |  | 0 |  |  | -377.35425 | -75.47085
21870 | 6.075 |  |  |  | 0 |  |  | -377.35425 | -75.47085
21870 | 6.075 |  |  |  | 0 |  |  | -378.1836 | -75.63672
21880 | 6.077778 |  |  |  | 0 |  |  | -377.6307 | -75.52614
21880 | 6.077778 |  |  |  | 0 |  |  | -377.6307 | -75.52614
21890 | 6.080556 |  |  |  | 0 |  |  | -377.6307 | -75.52614
21890 | 6.080556 |  |  |  | 0 |  |  | -377.35425 | -75.47085
21900 | 6.083333 |  |  |  | 0 |  |  | -377.35425 | -75.47085
21900 | 6.083333 |  |  |  | 0 |  |  | -377.0778 | -75.41556
21910 | 6.086111 |  |  |  | 0 |  |  | -377.0778 | -75.41556
21910 | 6.086111 |  |  |  | 0 |  |  | -378.1836 | -75.63672
21920 | 6.088889 |  |  |  | 0 |  |  | -377.90715 | -75.58143
21920 | 6.088889 |  |  |  | 0 |  |  | -377.35425 | -75.47085
21930 | 6.091667 |  |  |  | 0 |  |  | -377.0778 | -75.41556
21930 | 6.091667 |  |  |  | 0 |  |  | -377.35425 | -75.47085
21940 | 6.094444 |  |  |  | 0 |  |  | -377.0778 | -75.41556
21940 | 6.094444 |  |  |  | 0 |  |  | -377.0778 | -75.41556
21950 | 6.097222 |  |  |  | 0 |  |  | -376.5249 | -75.30498
21950 | 6.097222 |  |  |  | 0 |  |  | -377.35425 | -75.47085
21960 | 6.1 |  |  |  | 0 |  |  | -377.90715 | -75.58143
21960 | 6.1 |  |  |  | 0 |  |  | -377.6307 | -75.52614
21970 | 6.102778 |  |  |  | 0 |  |  | -377.35425 | -75.47085
21970 | 6.102778 |  |  |  | 0 |  |  | -377.35425 | -75.47085
21980 | 6.105556 |  |  |  | 0 |  |  | -377.35425 | -75.47085
21980 | 6.105556 |  |  |  | 0 |  |  | -377.0778 | -75.41556
21990 | 6.108333 |  |  |  | 0 |  |  | -377.0778 | -75.41556
21990 | 6.108333 |  |  |  | 0 |  |  | -376.80135 | -75.36027
22000 | 6.111111 |  |  |  | 0 |  |  | -377.90715 | -75.58143
22000 | 6.111111 |  |  |  | 0 |  |  | -377.90715 | -75.58143
22010 | 6.113889 |  |  |  | 0 |  |  | -377.35425 | -75.47085
22010 | 6.113889 |  |  |  | 0 |  |  | -377.0778 | -75.41556
22020 | 6.116667 |  |  |  | 0 |  |  | -377.0778 | -75.41556
22020 | 6.116667 |  |  |  | 0 |  |  | -376.80135 | -75.36027
22030 | 6.119444 |  |  |  | 0 |  |  | -376.80135 | -75.36027
22030 | 6.119444 |  |  |  | 0 |  |  | -376.24845 | -75.24969
22040 | 6.122222 |  |  |  | 0 |  |  | -377.35425 | -75.47085
22040 | 6.122222 |  |  |  | 0 |  |  | -377.35425 | -75.47085
22050 | 6.125 |  |  |  | 0 |  |  | -377.6307 | -75.52614
22050 | 6.125 |  |  |  | 0 |  |  | -377.0778 | -75.41556
22060 | 6.127778 |  |  |  | 0 |  |  | -377.0778 | -75.41556
22060 | 6.127778 |  |  |  | 0 |  |  | -377.0778 | -75.41556
22070 | 6.130556 |  |  |  | 0 |  |  | -377.0778 | -75.41556
22070 | 6.130556 |  |  |  | 0 |  |  | -376.80135 | -75.36027
22080 | 6.133333 |  |  |  | 0 |  |  | -376.80135 | -75.36027
22080 | 6.133333 |  |  |  | 0 |  |  | -377.6307 | -75.52614
22090 | 6.136111 |  |  |  | 0 |  |  | -377.35425 | -75.47085
22090 | 6.136111 |  |  |  | 0 |  |  | -377.0778 | -75.41556
22100 | 6.138889 |  |  |  | 0 |  |  | -376.80135 | -75.36027
22100 | 6.138889 |  |  |  | 0 |  |  | -376.80135 | -75.36027
22110 | 6.141667 |  |  |  | 0 |  |  | -376.5249 | -75.30498
22110 | 6.141667 |  |  |  | 0 |  |  | -376.80135 | -75.36027
22120 | 6.144444 |  |  |  | 0 |  |  | -376.80135 | -75.36027
22120 | 6.144444 |  |  |  | 0 |  |  | -377.6307 | -75.52614
22130 | 6.147222 |  |  |  | 0 |  |  | -377.6307 | -75.52614
22130 | 6.147222 |  |  |  | 0 |  |  | -377.35425 | -75.47085
22140 | 6.15 |  |  |  | 0 |  |  | -377.0778 | -75.41556
22140 | 6.15 |  |  |  | 0 |  |  | -376.80135 | -75.36027
22150 | 6.152778 |  |  |  | 0 |  |  | -376.80135 | -75.36027
22150 | 6.152778 |  |  |  | 0 |  |  | -376.24845 | -75.24969
22160 | 6.155556 |  |  |  | 0 |  |  | -376.80135 | -75.36027
22160 | 6.155556 |  |  |  | 0 |  |  | -377.6307 | -75.52614
22170 | 6.158333 |  |  |  | 0 |  |  | -377.35425 | -75.47085
22170 | 6.158333 |  |  |  | 0 |  |  | -377.0778 | -75.41556
22180 | 6.161111 |  |  |  | 0 |  |  | -377.0778 | -75.41556
22180 | 6.161111 |  |  |  | 0 |  |  | -377.0778 | -75.41556
22190 | 6.163889 |  |  |  | 0 |  |  | -376.80135 | -75.36027
22190 | 6.163889 |  |  |  | 0 |  |  | -376.5249 | -75.30498
22200 | 6.166667 |  |  |  | 0 |  |  | -376.24845 | -75.24969
22200 | 6.166667 |  |  |  | 0 |  |  | -376.24845 | -75.24969
22210 | 6.169444 |  |  |  | 0 |  |  | -377.35425 | -75.47085
22210 | 6.169444 |  |  |  | 0 |  |  | -377.0778 | -75.41556
22220 | 6.172222 |  |  |  | 0 |  |  | -376.5249 | -75.30498
22220 | 6.172222 |  |  |  | 0 |  |  | -376.80135 | -75.36027
22230 | 6.175 |  |  |  | 0 |  |  | -376.5249 | -75.30498
22230 | 6.175 |  |  |  | 0 |  |  | -375.972 | -75.1944
22240 | 6.177778 |  |  |  | 0 |  |  | -376.5249 | -75.30498
22240 | 6.177778 |  |  |  | 0 |  |  | -375.972 | -75.1944
22250 | 6.180556 |  |  |  | 0 |  |  | -377.35425 | -75.47085
22250 | 6.180556 |  |  |  | 0 |  |  | -377.35425 | -75.47085
22260 | 6.183333 |  |  |  | 0 |  |  | -376.80135 | -75.36027
22260 | 6.183333 |  |  |  | 0 |  |  | -376.80135 | -75.36027
22270 | 6.186111 |  |  |  | 0 |  |  | -376.5249 | -75.30498
22270 | 6.186111 |  |  |  | 0 |  |  | -376.80135 | -75.36027
22280 | 6.188889 |  |  |  | 0 |  |  | -375.972 | -75.1944
22280 | 6.188889 |  |  |  | 0 |  |  | -376.24845 | -75.24969
22290 | 6.191667 |  |  |  | 0 |  |  | -376.5249 | -75.30498
22290 | 6.191667 |  |  |  | 0 |  |  | -377.35425 | -75.47085
22300 | 6.194444 |  |  |  | 0 |  |  | -376.80135 | -75.36027
22300 | 6.194444 |  |  |  | 0 |  |  | -376.80135 | -75.36027
22310 | 6.197222 |  |  |  | 0 |  |  | -376.5249 | -75.30498
22310 | 6.197222 |  |  |  | 0 |  |  | -376.24845 | -75.24969
22320 | 6.2 |  |  |  | 0 |  |  | -375.972 | -75.1944
22320 | 6.2 |  |  |  | 0 |  |  | -375.972 | -75.1944
22330 | 6.202778 |  |  |  | 0 |  |  | -376.5249 | -75.30498
22330 | 6.202778 |  |  |  | 0 |  |  | -377.0778 | -75.41556
22340 | 6.205556 |  |  |  | 0 |  |  | -377.0778 | -75.41556
22340 | 6.205556 |  |  |  | 0 |  |  | -376.24845 | -75.24969
22350 | 6.208333 |  |  |  | 0 |  |  | -376.24845 | -75.24969
22350 | 6.208333 |  |  |  | 0 |  |  | -376.24845 | -75.24969
22360 | 6.211111 |  |  |  | 0 |  |  | -376.24845 | -75.24969
22360 | 6.211111 |  |  |  | 0 |  |  | -376.24845 | -75.24969
22370 | 6.213889 |  |  |  | 0 |  |  | -375.972 | -75.1944
22370 | 6.213889 |  |  |  | 0 |  |  | -376.80135 | -75.36027
22380 | 6.216667 |  |  |  | 0 |  |  | -376.80135 | -75.36027
22380 | 6.216667 |  |  |  | 0 |  |  | -376.5249 | -75.30498
22390 | 6.219444 |  |  |  | 0 |  |  | -376.5249 | -75.30498
22390 | 6.219444 |  |  |  | 0 |  |  | -376.24845 | -75.24969
22400 | 6.222222 |  |  |  | 0 |  |  | -376.24845 | -75.24969
22400 | 6.222222 |  |  |  | 0 |  |  | -375.972 | -75.1944
22410 | 6.225 |  |  |  | 0 |  |  | -376.24845 | -75.24969
22410 | 6.225 |  |  |  | 0 |  |  | -376.24845 | -75.24969
22420 | 6.227778 |  |  |  | 0 |  |  | -376.80135 | -75.36027
22420 | 6.227778 |  |  |  | 0 |  |  | -376.80135 | -75.36027
22430 | 6.230556 |  |  |  | 0 |  |  | -376.5249 | -75.30498
22430 | 6.230556 |  |  |  | 0 |  |  | -376.5249 | -75.30498
22440 | 6.233333 |  |  |  | 0 |  |  | -376.24845 | -75.24969
22440 | 6.233333 |  |  |  | 0 |  |  | -375.972 | -75.1944
22450 | 6.236111 |  |  |  | 0 |  |  | -375.4191 | -75.08382
22450 | 6.236111 |  |  |  | 0 |  |  | -375.69555 | -75.13911
22460 | 6.238889 |  |  |  | 0 |  |  | -376.24845 | -75.24969
22460 | 6.238889 |  |  |  | 0 |  |  | -376.5249 | -75.30498
22470 | 6.241667 |  |  |  | 0 |  |  | -376.24845 | -75.24969
22470 | 6.241667 |  |  |  | 0 |  |  | -375.972 | -75.1944
22480 | 6.244444 |  |  |  | 0 |  |  | -376.24845 | -75.24969
22480 | 6.244444 |  |  |  | 0 |  |  | -375.69555 | -75.13911
22490 | 6.247222 |  |  |  | 0 |  |  | -375.69555 | -75.13911
22490 | 6.247222 |  |  |  | 0 |  |  | -375.69555 | -75.13911
22500 | 6.25 |  |  |  | 0 |  |  | -375.972 | -75.1944
22500 | 6.25 |  |  |  | 0 |  |  | -376.5249 | -75.30498
22510 | 6.252778 |  |  |  | 0 |  |  | -376.5249 | -75.30498
22510 | 6.252778 |  |  |  | 0 |  |  | -376.24845 | -75.24969
22520 | 6.255556 |  |  |  | 0 |  |  | -375.972 | -75.1944
22520 | 6.255556 |  |  |  | 0 |  |  | -375.69555 | -75.13911
22530 | 6.258333 |  |  |  | 0 |  |  | -375.69555 | -75.13911
22530 | 6.258333 |  |  |  | 0 |  |  | -375.69555 | -75.13911
22540 | 6.261111 |  |  |  | 0 |  |  | -375.4191 | -75.08382
22540 | 6.261111 |  |  |  | 0 |  |  | -376.24845 | -75.24969
22550 | 6.263889 |  |  |  | 0 |  |  | -376.24845 | -75.24969
22550 | 6.263889 |  |  |  | 0 |  |  | -376.24845 | -75.24969
22560 | 6.266667 |  |  |  | 0 |  |  | -375.972 | -75.1944
22560 | 6.266667 |  |  |  | 0 |  |  | -375.69555 | -75.13911
22570 | 6.269444 |  |  |  | 0 |  |  | -375.69555 | -75.13911
22570 | 6.269444 |  |  |  | 0 |  |  | -375.4191 | -75.08382
22580 | 6.272222 |  |  |  | 0 |  |  | -375.4191 | -75.08382
22580 | 6.272222 |  |  |  | 0 |  |  | -375.69555 | -75.13911
22590 | 6.275 |  |  |  | 0 |  |  | -376.80135 | -75.36027
22590 | 6.275 |  |  |  | 0 |  |  | -376.24845 | -75.24969
22600 | 6.277778 |  |  |  | 0 |  |  | -375.972 | -75.1944
22600 | 6.277778 |  |  |  | 0 |  |  | -375.69555 | -75.13911
22610 | 6.280556 |  |  |  | 0 |  |  | -375.69555 | -75.13911
22610 | 6.280556 |  |  |  | 0 |  |  | -375.4191 | -75.08382
22620 | 6.283333 |  |  |  | 0 |  |  | -375.14265 | -75.02853
22620 | 6.283333 |  |  |  | 0 |  |  | -375.4191 | -75.08382
22630 | 6.286111 |  |  |  | 0 |  |  | -375.69555 | -75.13911
22630 | 6.286111 |  |  |  | 0 |  |  | -376.24845 | -75.24969
22640 | 6.288889 |  |  |  | 0 |  |  | -375.69555 | -75.13911
22640 | 6.288889 |  |  |  | 0 |  |  | -375.69555 | -75.13911
22650 | 6.291667 |  |  |  | 0 |  |  | -375.69555 | -75.13911
22650 | 6.291667 |  |  |  | 0 |  |  | -375.14265 | -75.02853
22660 | 6.294444 |  |  |  | 0 |  |  | -375.4191 | -75.08382
22660 | 6.294444 |  |  |  | 0 |  |  | -375.14265 | -75.02853
22670 | 6.297222 |  |  |  | 0 |  |  | -375.4191 | -75.08382
22670 | 6.297222 |  |  |  | 0 |  |  | -376.24845 | -75.24969
22680 | 6.3 |  |  |  | 0 |  |  | -375.972 | -75.1944
22680 | 6.3 |  |  |  | 0 |  |  | -375.69555 | -75.13911
22690 | 6.302778 |  |  |  | 0 |  |  | -375.4191 | -75.08382
22690 | 6.302778 |  |  |  | 0 |  |  | -375.4191 | -75.08382
22700 | 6.305556 |  |  |  | 0 |  |  | -375.4191 | -75.08382
22700 | 6.305556 |  |  |  | 0 |  |  | -375.14265 | -75.02853
22710 | 6.308333 |  |  |  | 0 |  |  | -375.14265 | -75.02853
22710 | 6.308333 |  |  |  | 0 |  |  | -375.972 | -75.1944
22720 | 6.311111 |  |  |  | 0 |  |  | -376.24845 | -75.24969
22720 | 6.311111 |  |  |  | 0 |  |  | -375.69555 | -75.13911
22730 | 6.313889 |  |  |  | 0 |  |  | -375.972 | -75.1944
22730 | 6.313889 |  |  |  | 0 |  |  | -375.4191 | -75.08382
22740 | 6.316667 |  |  |  | 0 |  |  | -375.14265 | -75.02853
22740 | 6.316667 |  |  |  | 0 |  |  | -375.4191 | -75.08382
22750 | 6.319444 |  |  |  | 0 |  |  | -374.8662 | -74.97324
22750 | 6.319444 |  |  |  | 0 |  |  | -374.3133 | -74.86266
22760 | 6.322222 |  |  |  | 0 |  |  | -375.4191 | -75.08382
22760 | 6.322222 |  |  |  | 0 |  |  | -375.972 | -75.1944
22770 | 6.325 |  |  |  | 0 |  |  | -375.972 | -75.1944
22770 | 6.325 |  |  |  | 0 |  |  | -375.4191 | -75.08382
22780 | 6.327778 |  |  |  | 0 |  |  | -375.69555 | -75.13911
22780 | 6.327778 |  |  |  | 0 |  |  | -375.4191 | -75.08382
22790 | 6.330556 |  |  |  | 0 |  |  | -375.14265 | -75.02853
22790 | 6.330556 |  |  |  | 0 |  |  | -374.8662 | -74.97324
22800 | 6.333333 |  |  |  | 0 |  |  | -375.972 | -75.1944
22800 | 6.333333 |  |  |  | 0 |  |  | -375.4191 | -75.08382
22810 | 6.336111 |  |  |  | 0 |  |  | -375.4191 | -75.08382
22810 | 6.336111 |  |  |  | 0 |  |  | -375.4191 | -75.08382
22820 | 6.338889 |  |  |  | 0 |  |  | -375.14265 | -75.02853
22820 | 6.338889 |  |  |  | 0 |  |  | -375.14265 | -75.02853
22830 | 6.341667 |  |  |  | 0 |  |  | -374.8662 | -74.97324
22830 | 6.341667 |  |  |  | 0 |  |  | -374.3133 | -74.86266
22840 | 6.344444 |  |  |  | 0 |  |  | -375.4191 | -75.08382
22840 | 6.344444 |  |  |  | 0 |  |  | -375.4191 | -75.08382
22850 | 6.347222 |  |  |  | 0 |  |  | -375.14265 | -75.02853
22850 | 6.347222 |  |  |  | 0 |  |  | -375.4191 | -75.08382
22860 | 6.35 |  |  |  | 0 |  |  | -375.14265 | -75.02853
22860 | 6.35 |  |  |  | 0 |  |  | -374.58975 | -74.91795
22870 | 6.352778 |  |  |  | 0 |  |  | -374.58975 | -74.91795
22870 | 6.352778 |  |  |  | 0 |  |  | -373.48395 | -74.69679
22880 | 6.355556 |  |  |  | 0 |  |  | -374.3133 | -74.86266
22880 | 6.355556 |  |  |  | 0 |  |  | -375.14265 | -75.02853
22890 | 6.358333 |  |  |  | 0 |  |  | -375.4191 | -75.08382
22890 | 6.358333 |  |  |  | 0 |  |  | -375.14265 | -75.02853
22900 | 6.361111 |  |  |  | 0 |  |  | -375.4191 | -75.08382
22900 | 6.361111 |  |  |  | 0 |  |  | -374.8662 | -74.97324
22910 | 6.363889 |  |  |  | 0 |  |  | -374.8662 | -74.97324
22910 | 6.363889 |  |  |  | 0 |  |  | -374.58975 | -74.91795
22920 | 6.366667 |  |  |  | 0 |  |  | -374.58975 | -74.91795
22920 | 6.366667 |  |  |  | 0 |  |  | -375.4191 | -75.08382
22930 | 6.369444 |  |  |  | 0 |  |  | -375.14265 | -75.02853
22930 | 6.369444 |  |  |  | 0 |  |  | -374.8662 | -74.97324
22940 | 6.372222 |  |  |  | 0 |  |  | -374.8662 | -74.97324
22940 | 6.372222 |  |  |  | 0 |  |  | -374.8662 | -74.97324
22950 | 6.375 |  |  |  | 0 |  |  | -374.8662 | -74.97324
22950 | 6.375 |  |  |  | 0 |  |  | -374.58975 | -74.91795
22960 | 6.377778 |  |  |  | 0 |  |  | -374.58975 | -74.91795
22960 | 6.377778 |  |  |  | 0 |  |  | -375.14265 | -75.02853
22970 | 6.380556 |  |  |  | 0 |  |  | -375.14265 | -75.02853
22970 | 6.380556 |  |  |  | 0 |  |  | -375.14265 | -75.02853
22980 | 6.383333 |  |  |  | 0 |  |  | -374.8662 | -74.97324
22980 | 6.383333 |  |  |  | 0 |  |  | -374.58975 | -74.91795
22990 | 6.386111 |  |  |  | 0 |  |  | -374.58975 | -74.91795
22990 | 6.386111 |  |  |  | 0 |  |  | -374.3133 | -74.86266
23000 | 6.388889 |  |  |  | 0 |  |  | -374.3133 | -74.86266
23000 | 6.388889 |  |  |  | 0 |  |  | -374.58975 | -74.91795
23010 | 6.391667 |  |  |  | 0 |  |  | -374.8662 | -74.97324
23010 | 6.391667 |  |  |  | 0 |  |  | -375.14265 | -75.02853
23020 | 6.394444 |  |  |  | 0 |  |  | -374.8662 | -74.97324
23020 | 6.394444 |  |  |  | 0 |  |  | -374.58975 | -74.91795
23030 | 6.397222 |  |  |  | 0 |  |  | -374.58975 | -74.91795
23030 | 6.397222 |  |  |  | 0 |  |  | -374.3133 | -74.86266
23040 | 6.4 |  |  |  | 0 |  |  | -374.3133 | -74.86266
23040 | 6.4 |  |  |  | 0 |  |  | -374.3133 | -74.86266
23050 | 6.402778 |  |  |  | 0 |  |  | -374.8662 | -74.97324
23050 | 6.402778 |  |  |  | 0 |  |  | -374.3133 | -74.86266
23060 | 6.405556 |  |  |  | 0 |  |  | -374.3133 | -74.86266
23060 | 6.405556 |  |  |  | 0 |  |  | -374.3133 | -74.86266
23070 | 6.408333 |  |  |  | 0 |  |  | -374.58975 | -74.91795
23070 | 6.408333 |  |  |  | 0 |  |  | -374.58975 | -74.91795
23080 | 6.411111 |  |  |  | 0 |  |  | -374.3133 | -74.86266
23080 | 6.411111 |  |  |  | 0 |  |  | -374.03685 | -74.80737
23090 | 6.413889 |  |  |  | 0 |  |  | -374.8662 | -74.97324
23090 | 6.413889 |  |  |  | 0 |  |  | -374.8662 | -74.97324
23100 | 6.416667 |  |  |  | 0 |  |  | -374.58975 | -74.91795
23100 | 6.416667 |  |  |  | 0 |  |  | -374.58975 | -74.91795
23110 | 6.419444 |  |  |  | 0 |  |  | -374.58975 | -74.91795
23110 | 6.419444 |  |  |  | 0 |  |  | -374.3133 | -74.86266
23120 | 6.422222 |  |  |  | 0 |  |  | -374.03685 | -74.80737
23120 | 6.422222 |  |  |  | 0 |  |  | -374.3133 | -74.86266
23130 | 6.425 |  |  |  | 0 |  |  | -374.3133 | -74.86266
23130 | 6.425 |  |  |  | 0 |  |  | -375.14265 | -75.02853
23140 | 6.427778 |  |  |  | 0 |  |  | -374.58975 | -74.91795
23140 | 6.427778 |  |  |  | 0 |  |  | -374.58975 | -74.91795
23150 | 6.430556 |  |  |  | 0 |  |  | -374.58975 | -74.91795
23150 | 6.430556 |  |  |  | 0 |  |  | -374.3133 | -74.86266
23160 | 6.433333 |  |  |  | 0 |  |  | -374.03685 | -74.80737
23160 | 6.433333 |  |  |  | 0 |  |  | -373.7604 | -74.75208
23170 | 6.436111 |  |  |  | 0 |  |  | -374.3133 | -74.86266
23170 | 6.436111 |  |  |  | 0 |  |  | -374.58975 | -74.91795
23180 | 6.438889 |  |  |  | 0 |  |  | -374.58975 | -74.91795
23180 | 6.438889 |  |  |  | 0 |  |  | -374.3133 | -74.86266
23190 | 6.441667 |  |  |  | 0 |  |  | -374.3133 | -74.86266
23190 | 6.441667 |  |  |  | 0 |  |  | -374.3133 | -74.86266
23200 | 6.444444 |  |  |  | 0 |  |  | -374.3133 | -74.86266
23200 | 6.444444 |  |  |  | 0 |  |  | -374.3133 | -74.86266
23210 | 6.447222 |  |  |  | 0 |  |  | -374.3133 | -74.86266
23210 | 6.447222 |  |  |  | 0 |  |  | -374.8662 | -74.97324
23220 | 6.45 |  |  |  | 0 |  |  | -374.58975 | -74.91795
23220 | 6.45 |  |  |  | 0 |  |  | -374.3133 | -74.86266
23230 | 6.452778 |  |  |  | 0 |  |  | -374.3133 | -74.86266
23230 | 6.452778 |  |  |  | 0 |  |  | -374.03685 | -74.80737
23240 | 6.455556 |  |  |  | 0 |  |  | -374.03685 | -74.80737
23240 | 6.455556 |  |  |  | 0 |  |  | -374.03685 | -74.80737
23250 | 6.458333 |  |  |  | 0 |  |  | -374.03685 | -74.80737
23250 | 6.458333 |  |  |  | 0 |  |  | -374.3133 | -74.86266
23260 | 6.461111 |  |  |  | 0 |  |  | -374.8662 | -74.97324
23260 | 6.461111 |  |  |  | 0 |  |  | -374.3133 | -74.86266
23270 | 6.463889 |  |  |  | 0 |  |  | -374.3133 | -74.86266
23270 | 6.463889 |  |  |  | 0 |  |  | -374.3133 | -74.86266
23280 | 6.466667 |  |  |  | 0 |  |  | -374.3133 | -74.86266
23280 | 6.466667 |  |  |  | 0 |  |  | -374.03685 | -74.80737
23290 | 6.469444 |  |  |  | 0 |  |  | -373.7604 | -74.75208
23290 | 6.469444 |  |  |  | 0 |  |  | -374.58975 | -74.91795
23300 | 6.472222 |  |  |  | 0 |  |  | -374.3133 | -74.86266
23300 | 6.472222 |  |  |  | 0 |  |  | -374.3133 | -74.86266
23310 | 6.475 |  |  |  | 0 |  |  | -374.03685 | -74.80737
23310 | 6.475 |  |  |  | 0 |  |  | -374.03685 | -74.80737
23320 | 6.477778 |  |  |  | 0 |  |  | -373.7604 | -74.75208
23320 | 6.477778 |  |  |  | 0 |  |  | -374.03685 | -74.80737
23330 | 6.480556 |  |  |  | 0 |  |  | -373.48395 | -74.69679
23330 | 6.480556 |  |  |  | 0 |  |  | -374.3133 | -74.86266
23340 | 6.483333 |  |  |  | 0 |  |  | -374.58975 | -74.91795
23340 | 6.483333 |  |  |  | 0 |  |  | -374.03685 | -74.80737
23350 | 6.486111 |  |  |  | 0 |  |  | -374.03685 | -74.80737
23350 | 6.486111 |  |  |  | 0 |  |  | -374.03685 | -74.80737
23360 | 6.488889 |  |  |  | 0 |  |  | -374.03685 | -74.80737
23360 | 6.488889 |  |  |  | 0 |  |  | -373.48395 | -74.69679
23370 | 6.491667 |  |  |  | 0 |  |  | -373.7604 | -74.75208
23370 | 6.491667 |  |  |  | 0 |  |  | -374.03685 | -74.80737
23380 | 6.494444 |  |  |  | 0 |  |  | -374.3133 | -74.86266
23380 | 6.494444 |  |  |  | 0 |  |  | -374.03685 | -74.80737
23390 | 6.497222 |  |  |  | 0 |  |  | -373.7604 | -74.75208
23390 | 6.497222 |  |  |  | 0 |  |  | -373.7604 | -74.75208
23400 | 6.5 |  |  |  | 0 |  |  | -373.48395 | -74.69679
23400 | 6.5 |  |  |  | 0 |  |  | -373.48395 | -74.69679
23410 | 6.502778 |  |  |  | 0 |  |  | -373.7604 | -74.75208
23410 | 6.502778 |  |  |  | 0 |  |  | -373.7604 | -74.75208
23420 | 6.505556 |  |  |  | 0 |  |  | -373.7604 | -74.75208
23420 | 6.505556 |  |  |  | 0 |  |  | -374.3133 | -74.86266
23430 | 6.508333 |  |  |  | 0 |  |  | -374.3133 | -74.86266
23430 | 6.508333 |  |  |  | 0 |  |  | -374.03685 | -74.80737
23440 | 6.511111 |  |  |  | 0 |  |  | -373.7604 | -74.75208
23440 | 6.511111 |  |  |  | 0 |  |  | -373.7604 | -74.75208
23450 | 6.513889 |  |  |  | 0 |  |  | -373.48395 | -74.69679
23450 | 6.513889 |  |  |  | 0 |  |  | -373.48395 | -74.69679
23460 | 6.516667 |  |  |  | 0 |  |  | -373.7604 | -74.75208
23460 | 6.516667 |  |  |  | 0 |  |  | -374.3133 | -74.86266
23470 | 6.519444 |  |  |  | 0 |  |  | -374.03685 | -74.80737
23470 | 6.519444 |  |  |  | 0 |  |  | -374.03685 | -74.80737
23480 | 6.522222 |  |  |  | 0 |  |  | -373.7604 | -74.75208
23480 | 6.522222 |  |  |  | 0 |  |  | -373.7604 | -74.75208
23490 | 6.525 |  |  |  | 0 |  |  | -373.2075 | -74.6415
23490 | 6.525 |  |  |  | 0 |  |  | -373.2075 | -74.6415
23500 | 6.527778 |  |  |  | 0 |  |  | -373.7604 | -74.75208
23500 | 6.527778 |  |  |  | 0 |  |  | -374.03685 | -74.80737
23510 | 6.530556 |  |  |  | 0 |  |  | -374.03685 | -74.80737
23510 | 6.530556 |  |  |  | 0 |  |  | -373.7604 | -74.75208
23520 | 6.533333 |  |  |  | 0 |  |  | -373.48395 | -74.69679
23520 | 6.533333 |  |  |  | 0 |  |  | -373.2075 | -74.6415
23530 | 6.536111 |  |  |  | 0 |  |  | -373.7604 | -74.75208
23530 | 6.536111 |  |  |  | 0 |  |  | -373.2075 | -74.6415
23540 | 6.538889 |  |  |  | 0 |  |  | -373.7604 | -74.75208
23540 | 6.538889 |  |  |  | 0 |  |  | -374.3133 | -74.86266
23550 | 6.541667 |  |  |  | 0 |  |  | -373.7604 | -74.75208
23550 | 6.541667 |  |  |  | 0 |  |  | -373.48395 | -74.69679
23560 | 6.544444 |  |  |  | 0 |  |  | -373.7604 | -74.75208
23560 | 6.544444 |  |  |  | 0 |  |  | -373.48395 | -74.69679
23570 | 6.547222 |  |  |  | 0 |  |  | -373.48395 | -74.69679
23570 | 6.547222 |  |  |  | 0 |  |  | -373.48395 | -74.69679
23580 | 6.55 |  |  |  | 0 |  |  | -373.2075 | -74.6415
23580 | 6.55 |  |  |  | 0 |  |  | -373.48395 | -74.69679
23590 | 6.552778 |  |  |  | 0 |  |  | -373.7604 | -74.75208
23590 | 6.552778 |  |  |  | 0 |  |  | -373.7604 | -74.75208
23600 | 6.555556 |  |  |  | 0 |  |  | -373.2075 | -74.6415
23600 | 6.555556 |  |  |  | 0 |  |  | -373.7604 | -74.75208
23610 | 6.558333 |  |  |  | 0 |  |  | -373.48395 | -74.69679
23610 | 6.558333 |  |  |  | 0 |  |  | -372.93105 | -74.58621
23620 | 6.561111 |  |  |  | 0 |  |  | -373.48395 | -74.69679
23620 | 6.561111 |  |  |  | 0 |  |  | -373.48395 | -74.69679
23630 | 6.563889 |  |  |  | 0 |  |  | -374.3133 | -74.86266
23630 | 6.563889 |  |  |  | 0 |  |  | -373.7604 | -74.75208
23640 | 6.566667 |  |  |  | 0 |  |  | -373.48395 | -74.69679
23640 | 6.566667 |  |  |  | 0 |  |  | -373.48395 | -74.69679
23650 | 6.569444 |  |  |  | 0 |  |  | -373.7604 | -74.75208
23650 | 6.569444 |  |  |  | 0 |  |  | -373.2075 | -74.6415
23660 | 6.572222 |  |  |  | 0 |  |  | -372.93105 | -74.58621
23660 | 6.572222 |  |  |  | 0 |  |  | -373.48395 | -74.69679
23670 | 6.575 |  |  |  | 0 |  |  | -373.48395 | -74.69679
23670 | 6.575 |  |  |  | 0 |  |  | -373.7604 | -74.75208
23680 | 6.577778 |  |  |  | 0 |  |  | -373.7604 | -74.75208
23680 | 6.577778 |  |  |  | 0 |  |  | -373.48395 | -74.69679
23690 | 6.580556 |  |  |  | 0 |  |  | -373.48395 | -74.69679
23690 | 6.580556 |  |  |  | 0 |  |  | -373.48395 | -74.69679
23700 | 6.583333 |  |  |  | 0 |  |  | -372.6546 | -74.53092
23700 | 6.583333 |  |  |  | 0 |  |  | -372.93105 | -74.58621
23710 | 6.586111 |  |  |  | 0 |  |  | -373.7604 | -74.75208
23710 | 6.586111 |  |  |  | 0 |  |  | -373.7604 | -74.75208
23720 | 6.588889 |  |  |  | 0 |  |  | -373.7604 | -74.75208
23720 | 6.588889 |  |  |  | 0 |  |  | -373.48395 | -74.69679
23730 | 6.591667 |  |  |  | 0 |  |  | -373.48395 | -74.69679
23730 | 6.591667 |  |  |  | 0 |  |  | -373.48395 | -74.69679
23740 | 6.594444 |  |  |  | 0 |  |  | -373.2075 | -74.6415
23740 | 6.594444 |  |  |  | 0 |  |  | -372.93105 | -74.58621
23750 | 6.597222 |  |  |  | 0 |  |  | -372.6546 | -74.53092
23750 | 6.597222 |  |  |  | 0 |  |  | -373.7604 | -74.75208
23760 | 6.6 |  |  |  | 0 |  |  | -373.48395 | -74.69679
23760 | 6.6 |  |  |  | 0 |  |  | -373.48395 | -74.69679
23770 | 6.602778 |  |  |  | 0 |  |  | -373.2075 | -74.6415
23770 | 6.602778 |  |  |  | 0 |  |  | -372.93105 | -74.58621
23780 | 6.605556 |  |  |  | 0 |  |  | -372.93105 | -74.58621
23780 | 6.605556 |  |  |  | 0 |  |  | -373.2075 | -74.6415
23790 | 6.608333 |  |  |  | 0 |  |  | -372.93105 | -74.58621
23790 | 6.608333 |  |  |  | 0 |  |  | -373.2075 | -74.6415
23800 | 6.611111 |  |  |  | 0 |  |  | -374.03685 | -74.80737
23800 | 6.611111 |  |  |  | 0 |  |  | -373.48395 | -74.69679
23810 | 6.613889 |  |  |  | 0 |  |  | -373.2075 | -74.6415
23810 | 6.613889 |  |  |  | 0 |  |  | -373.2075 | -74.6415
23820 | 6.616667 |  |  |  | 0 |  |  | -373.2075 | -74.6415
23820 | 6.616667 |  |  |  | 0 |  |  | -372.93105 | -74.58621
23830 | 6.619444 |  |  |  | 0 |  |  | -372.93105 | -74.58621
23830 | 6.619444 |  |  |  | 0 |  |  | -373.2075 | -74.6415
23840 | 6.622222 |  |  |  | 0 |  |  | -373.7604 | -74.75208
23840 | 6.622222 |  |  |  | 0 |  |  | -373.48395 | -74.69679
23850 | 6.625 |  |  |  | 0 |  |  | -373.2075 | -74.6415
23850 | 6.625 |  |  |  | 0 |  |  | -373.2075 | -74.6415
23860 | 6.627778 |  |  |  | 0 |  |  | -373.2075 | -74.6415
23860 | 6.627778 |  |  |  | 0 |  |  | -372.6546 | -74.53092
23870 | 6.630556 |  |  |  | 0 |  |  | -372.6546 | -74.53092
23870 | 6.630556 |  |  |  | 0 |  |  | -372.37815 | -74.47563
23880 | 6.633333 |  |  |  | 0 |  |  | -373.48395 | -74.69679
23880 | 6.633333 |  |  |  | 0 |  |  | -373.48395 | -74.69679
23890 | 6.636111 |  |  |  | 0 |  |  | -372.93105 | -74.58621
23890 | 6.636111 |  |  |  | 0 |  |  | -373.2075 | -74.6415
23900 | 6.638889 |  |  |  | 0 |  |  | -372.93105 | -74.58621
23900 | 6.638889 |  |  |  | 0 |  |  | -372.93105 | -74.58621
23910 | 6.641667 |  |  |  | 0 |  |  | -372.6546 | -74.53092
23910 | 6.641667 |  |  |  | 0 |  |  | -372.93105 | -74.58621
23920 | 6.644444 |  |  |  | 0 |  |  | -373.2075 | -74.6415
23920 | 6.644444 |  |  |  | 0 |  |  | -373.2075 | -74.6415
23930 | 6.647222 |  |  |  | 0 |  |  | -372.93105 | -74.58621
23930 | 6.647222 |  |  |  | 0 |  |  | -372.93105 | -74.58621
23940 | 6.65 |  |  |  | 0 |  |  | -372.6546 | -74.53092
23940 | 6.65 |  |  |  | 0 |  |  | -372.93105 | -74.58621
23950 | 6.652778 |  |  |  | 0 |  |  | -372.6546 | -74.53092
23950 | 6.652778 |  |  |  | 0 |  |  | -372.37815 | -74.47563
23960 | 6.655556 |  |  |  | 0 |  |  | -372.6546 | -74.53092
23960 | 6.655556 |  |  |  | 0 |  |  | -373.2075 | -74.6415
23970 | 6.658333 |  |  |  | 0 |  |  | -373.2075 | -74.6415
23970 | 6.658333 |  |  |  | 0 |  |  | -372.93105 | -74.58621
23980 | 6.661111 |  |  |  | 0 |  |  | -372.6546 | -74.53092
23980 | 6.661111 |  |  |  | 0 |  |  | -372.37815 | -74.47563
23990 | 6.663889 |  |  |  | 0 |  |  | -372.37815 | -74.47563
23990 | 6.663889 |  |  |  | 0 |  |  | -372.1017 | -74.42034
24000 | 6.666667 |  |  |  | 0 |  |  | -372.93105 | -74.58621
24000 | 6.666667 |  |  |  | 0 |  |  | -373.2075 | -74.6415
24010 | 6.669444 |  |  |  | 0 |  |  | -372.93105 | -74.58621
24010 | 6.669444 |  |  |  | 0 |  |  | -372.93105 | -74.58621
24020 | 6.672222 |  |  |  | 0 |  |  | -372.6546 | -74.53092
24020 | 6.672222 |  |  |  | 0 |  |  | -372.1017 | -74.42034
24030 | 6.675 |  |  |  | 0 |  |  | -372.37815 | -74.47563
24030 | 6.675 |  |  |  | 0 |  |  | -372.37815 | -74.47563
24040 | 6.677778 |  |  |  | 0 |  |  | -372.6546 | -74.53092
24040 | 6.677778 |  |  |  | 0 |  |  | -373.2075 | -74.6415
24050 | 6.680556 |  |  |  | 0 |  |  | -372.6546 | -74.53092
24050 | 6.680556 |  |  |  | 0 |  |  | -372.93105 | -74.58621
24060 | 6.683333 |  |  |  | 0 |  |  | -372.6546 | -74.53092
24060 | 6.683333 |  |  |  | 0 |  |  | -372.37815 | -74.47563
24070 | 6.686111 |  |  |  | 0 |  |  | -372.1017 | -74.42034
24070 | 6.686111 |  |  |  | 0 |  |  | -372.1017 | -74.42034
24080 | 6.688889 |  |  |  | 0 |  |  | -372.6546 | -74.53092
24080 | 6.688889 |  |  |  | 0 |  |  | -372.93105 | -74.58621
24090 | 6.691667 |  |  |  | 0 |  |  | -372.93105 | -74.58621
24090 | 6.691667 |  |  |  | 0 |  |  | -372.37815 | -74.47563
24100 | 6.694444 |  |  |  | 0 |  |  | -372.37815 | -74.47563
24100 | 6.694444 |  |  |  | 0 |  |  | -372.37815 | -74.47563
24110 | 6.697222 |  |  |  | 0 |  |  | -372.1017 | -74.42034
24110 | 6.697222 |  |  |  | 0 |  |  | -372.37815 | -74.47563
24120 | 6.7 |  |  |  | 0 |  |  | -371.82525 | -74.36505
24120 | 6.7 |  |  |  | 0 |  |  | -372.6546 | -74.53092
24130 | 6.702778 |  |  |  | 0 |  |  | -372.93105 | -74.58621
24130 | 6.702778 |  |  |  | 0 |  |  | -372.6546 | -74.53092
24140 | 6.705556 |  |  |  | 0 |  |  | -372.37815 | -74.47563
24140 | 6.705556 |  |  |  | 0 |  |  | -372.37815 | -74.47563
24150 | 6.708333 |  |  |  | 0 |  |  | -372.37815 | -74.47563
24150 | 6.708333 |  |  |  | 0 |  |  | -372.1017 | -74.42034
24160 | 6.711111 |  |  |  | 0 |  |  | -371.82525 | -74.36505
24160 | 6.711111 |  |  |  | 0 |  |  | -372.1017 | -74.42034
24170 | 6.713889 |  |  |  | 0 |  |  | -372.93105 | -74.58621
24170 | 6.713889 |  |  |  | 0 |  |  | -372.6546 | -74.53092
24180 | 6.716667 |  |  |  | 0 |  |  | -373.7604 | -74.75208
24180 | 6.716667 |  |  |  | 0 |  |  | -372.1017 | -74.42034
24190 | 6.719444 |  |  |  | 0 |  |  | -371.82525 | -74.36505
24190 | 6.719444 |  |  |  | 0 |  |  | -371.82525 | -74.36505
24200 | 6.722222 |  |  |  | 0 |  |  | -372.37815 | -74.47563
24200 | 6.722222 |  |  |  | 0 |  |  | -372.6546 | -74.53092
24210 | 6.725 |  |  |  | 0 |  |  | -372.6546 | -74.53092
24210 | 6.725 |  |  |  | 0 |  |  | -372.6546 | -74.53092
24220 | 6.727778 |  |  |  | 0 |  |  | -372.6546 | -74.53092
24220 | 6.727778 |  |  |  | 0 |  |  | -372.37815 | -74.47563
24230 | 6.730556 |  |  |  | 0 |  |  | -372.37815 | -74.47563
24230 | 6.730556 |  |  |  | 0 |  |  | -372.1017 | -74.42034
24240 | 6.733333 |  |  |  | 0 |  |  | -372.37815 | -74.47563
24240 | 6.733333 |  |  |  | 0 |  |  | -372.1017 | -74.42034
24250 | 6.736111 |  |  |  | 0 |  |  | -372.6546 | -74.53092
24250 | 6.736111 |  |  |  | 0 |  |  | -372.6546 | -74.53092
24260 | 6.738889 |  |  |  | 0 |  |  | -372.6546 | -74.53092
24260 | 6.738889 |  |  |  | 0 |  |  | -372.37815 | -74.47563
24270 | 6.741667 |  |  |  | 0 |  |  | -372.37815 | -74.47563
24270 | 6.741667 |  |  |  | 0 |  |  | -372.1017 | -74.42034
24280 | 6.744444 |  |  |  | 0 |  |  | -372.1017 | -74.42034
24280 | 6.744444 |  |  |  | 0 |  |  | -372.1017 | -74.42034
24290 | 6.747222 |  |  |  | 0 |  |  | -372.6546 | -74.53092
24290 | 6.747222 |  |  |  | 0 |  |  | -372.6546 | -74.53092
24300 | 6.75 |  |  |  | 0 |  |  | -372.37815 | -74.47563
24300 | 6.75 |  |  |  | 0 |  |  | -372.1017 | -74.42034
24310 | 6.752778 |  |  |  | 0 |  |  | -371.82525 | -74.36505
24310 | 6.752778 |  |  |  | 0 |  |  | -371.82525 | -74.36505
24320 | 6.755556 |  |  |  | 0 |  |  | -371.5488 | -74.30976
24320 | 6.755556 |  |  |  | 0 |  |  | -371.82525 | -74.36505
24330 | 6.758333 |  |  |  | 0 |  |  | -372.37815 | -74.47563
24330 | 6.758333 |  |  |  | 0 |  |  | -372.1017 | -74.42034
24340 | 6.761111 |  |  |  | 0 |  |  | -372.37815 | -74.47563
24340 | 6.761111 |  |  |  | 0 |  |  | -372.1017 | -74.42034
24350 | 6.763889 |  |  |  | 0 |  |  | -371.82525 | -74.36505
24350 | 6.763889 |  |  |  | 0 |  |  | -372.1017 | -74.42034
24360 | 6.766667 |  |  |  | 0 |  |  | -371.82525 | -74.36505
24360 | 6.766667 |  |  |  | 0 |  |  | -371.5488 | -74.30976
24370 | 6.769444 |  |  |  | 0 |  |  | -372.1017 | -74.42034
24370 | 6.769444 |  |  |  | 0 |  |  | -372.37815 | -74.47563
24380 | 6.772222 |  |  |  | 0 |  |  | -372.1017 | -74.42034
24380 | 6.772222 |  |  |  | 0 |  |  | -371.82525 | -74.36505
24390 | 6.775 |  |  |  | 0 |  |  | -371.82525 | -74.36505
24390 | 6.775 |  |  |  | 0 |  |  | -371.5488 | -74.30976
24400 | 6.777778 |  |  |  | 0 |  |  | -371.5488 | -74.30976
24400 | 6.777778 |  |  |  | 0 |  |  | -371.5488 | -74.30976
24410 | 6.780556 |  |  |  | 0 |  |  | -372.1017 | -74.42034
24410 | 6.780556 |  |  |  | 0 |  |  | -372.1017 | -74.42034
24420 | 6.783333 |  |  |  | 0 |  |  | -371.82525 | -74.36505
24420 | 6.783333 |  |  |  | 0 |  |  | -371.5488 | -74.30976
24430 | 6.786111 |  |  |  | 0 |  |  | -371.5488 | -74.30976
24430 | 6.786111 |  |  |  | 0 |  |  | -371.5488 | -74.30976
24440 | 6.788889 |  |  |  | 0 |  |  | -371.5488 | -74.30976
24440 | 6.788889 |  |  |  | 0 |  |  | -371.27235 | -74.25447
24450 | 6.791667 |  |  |  | 0 |  |  | -372.37815 | -74.47563
24450 | 6.791667 |  |  |  | 0 |  |  | -372.1017 | -74.42034
24460 | 6.794444 |  |  |  | 0 |  |  | -372.1017 | -74.42034
24460 | 6.794444 |  |  |  | 0 |  |  | -371.82525 | -74.36505
24470 | 6.797222 |  |  |  | 0 |  |  | -371.5488 | -74.30976
24470 | 6.797222 |  |  |  | 0 |  |  | -371.5488 | -74.30976
24480 | 6.8 |  |  |  | 0 |  |  | -371.27235 | -74.25447
24480 | 6.8 |  |  |  | 0 |  |  | -371.5488 | -74.30976
24490 | 6.802778 |  |  |  | 0 |  |  | -372.37815 | -74.47563
24490 | 6.802778 |  |  |  | 0 |  |  | -371.82525 | -74.36505
24500 | 6.805556 |  |  |  | 0 |  |  | -371.82525 | -74.36505
24500 | 6.805556 |  |  |  | 0 |  |  | -371.82525 | -74.36505
24510 | 6.808333 |  |  |  | 0 |  |  | -371.27235 | -74.25447
24510 | 6.808333 |  |  |  | 0 |  |  | -371.5488 | -74.30976
24520 | 6.811111 |  |  |  | 0 |  |  | -371.5488 | -74.30976
24520 | 6.811111 |  |  |  | 0 |  |  | -371.27235 | -74.25447
24530 | 6.813889 |  |  |  | 0 |  |  | -371.5488 | -74.30976
24530 | 6.813889 |  |  |  | 0 |  |  | -371.5488 | -74.30976
24540 | 6.816667 |  |  |  | 0 |  |  | -371.82525 | -74.36505
24540 | 6.816667 |  |  |  | 0 |  |  | -371.27235 | -74.25447
24550 | 6.819444 |  |  |  | 0 |  |  | -371.82525 | -74.36505
24550 | 6.819444 |  |  |  | 0 |  |  | -371.27235 | -74.25447
24560 | 6.822222 |  |  |  | 0 |  |  | -370.71945 | -74.14389
24560 | 6.822222 |  |  |  | 0 |  |  | -371.27235 | -74.25447
24570 | 6.825 |  |  |  | 0 |  |  | -371.5488 | -74.30976
24570 | 6.825 |  |  |  | 0 |  |  | -371.82525 | -74.36505
24580 | 6.827778 |  |  |  | 0 |  |  | -371.82525 | -74.36505
24580 | 6.827778 |  |  |  | 0 |  |  | -371.5488 | -74.30976
24590 | 6.830556 |  |  |  | 0 |  |  | -370.9959 | -74.19918
24590 | 6.830556 |  |  |  | 0 |  |  | -371.27235 | -74.25447
24600 | 6.833333 |  |  |  | 0 |  |  | -371.27235 | -74.25447
24600 | 6.833333 |  |  |  | 0 |  |  | -370.9959 | -74.19918
24610 | 6.836111 |  |  |  | 0 |  |  | -371.27235 | -74.25447
24610 | 6.836111 |  |  |  | 0 |  |  | -372.1017 | -74.42034
24620 | 6.838889 |  |  |  | 0 |  |  | -371.5488 | -74.30976
24620 | 6.838889 |  |  |  | 0 |  |  | -371.5488 | -74.30976
24630 | 6.841667 |  |  |  | 0 |  |  | -371.27235 | -74.25447
24630 | 6.841667 |  |  |  | 0 |  |  | -371.27235 | -74.25447
24640 | 6.844444 |  |  |  | 0 |  |  | -371.27235 | -74.25447
24640 | 6.844444 |  |  |  | 0 |  |  | -370.71945 | -74.14389
24650 | 6.847222 |  |  |  | 0 |  |  | -371.5488 | -74.30976
24650 | 6.847222 |  |  |  | 0 |  |  | -371.82525 | -74.36505
24660 | 6.85 |  |  |  | 0 |  |  | -371.27235 | -74.25447
24660 | 6.85 |  |  |  | 0 |  |  | -371.27235 | -74.25447
24670 | 6.852778 |  |  |  | 0 |  |  | -371.5488 | -74.30976
24670 | 6.852778 |  |  |  | 0 |  |  | -371.27235 | -74.25447
24680 | 6.855556 |  |  |  | 0 |  |  | -370.9959 | -74.19918
24680 | 6.855556 |  |  |  | 0 |  |  | -370.71945 | -74.14389
24690 | 6.858333 |  |  |  | 0 |  |  | -371.27235 | -74.25447
24690 | 6.858333 |  |  |  | 0 |  |  | -371.82525 | -74.36505
24700 | 6.861111 |  |  |  | 0 |  |  | -371.82525 | -74.36505
24700 | 6.861111 |  |  |  | 0 |  |  | -371.5488 | -74.30976
24710 | 6.863889 |  |  |  | 0 |  |  | -370.71945 | -74.14389
24710 | 6.863889 |  |  |  | 0 |  |  | -370.9959 | -74.19918
24720 | 6.866667 |  |  |  | 0 |  |  | -370.9959 | -74.19918
24720 | 6.866667 |  |  |  | 0 |  |  | -370.71945 | -74.14389
24730 | 6.869444 |  |  |  | 0 |  |  | -371.27235 | -74.25447
24730 | 6.869444 |  |  |  | 0 |  |  | -371.27235 | -74.25447
24740 | 6.872222 |  |  |  | 0 |  |  | -371.5488 | -74.30976
24740 | 6.872222 |  |  |  | 0 |  |  | -370.9959 | -74.19918
24750 | 6.875 |  |  |  | 0 |  |  | -370.9959 | -74.19918
24750 | 6.875 |  |  |  | 0 |  |  | -370.443 | -74.0886
24760 | 6.877778 |  |  |  | 0 |  |  | -370.71945 | -74.14389
24760 | 6.877778 |  |  |  | 0 |  |  | -370.16655 | -74.03331
24770 | 6.880556 |  |  |  | 0 |  |  | -370.16655 | -74.03331
24770 | 6.880556 |  |  |  | 0 |  |  | -371.5488 | -74.30976
24780 | 6.883333 |  |  |  | 0 |  |  | -371.27235 | -74.25447
24780 | 6.883333 |  |  |  | 0 |  |  | -370.9959 | -74.19918
24790 | 6.886111 |  |  |  | 0 |  |  | -371.27235 | -74.25447
24790 | 6.886111 |  |  |  | 0 |  |  | -370.443 | -74.0886
24800 | 6.888889 |  |  |  | 0 |  |  | -370.443 | -74.0886
24800 | 6.888889 |  |  |  | 0 |  |  | -370.16655 | -74.03331
24810 | 6.891667 |  |  |  | 0 |  |  | -370.443 | -74.0886
24810 | 6.891667 |  |  |  | 0 |  |  | -370.71945 | -74.14389
24820 | 6.894444 |  |  |  | 0 |  |  | -370.9959 | -74.19918
24820 | 6.894444 |  |  |  | 0 |  |  | -370.9959 | -74.19918
24830 | 6.897222 |  |  |  | 0 |  |  | -370.443 | -74.0886
24830 | 6.897222 |  |  |  | 0 |  |  | -370.443 | -74.0886
24840 | 6.9 |  |  |  | 0 |  |  | -370.16655 | -74.03331
24840 | 6.9 |  |  |  | 0 |  |  | -369.8901 | -73.97802
24850 | 6.902778 |  |  |  | 0 |  |  | -370.16655 | -74.03331
24850 | 6.902778 |  |  |  | 0 |  |  | -370.9959 | -74.19918
24860 | 6.905556 |  |  |  | 0 |  |  | -370.71945 | -74.14389
24860 | 6.905556 |  |  |  | 0 |  |  | -370.443 | -74.0886
24870 | 6.908333 |  |  |  | 0 |  |  | -370.443 | -74.0886
24870 | 6.908333 |  |  |  | 0 |  |  | -369.8901 | -73.97802
24880 | 6.911111 |  |  |  | 0 |  |  | -370.16655 | -74.03331
24880 | 6.911111 |  |  |  | 0 |  |  | -370.16655 | -74.03331
24890 | 6.913889 |  |  |  | 0 |  |  | -369.61365 | -73.92273
24890 | 6.913889 |  |  |  | 0 |  |  | -370.71945 | -74.14389
24900 | 6.916667 |  |  |  | 0 |  |  | -370.71945 | -74.14389
24900 | 6.916667 |  |  |  | 0 |  |  | -370.16655 | -74.03331
24910 | 6.919444 |  |  |  | 0 |  |  | -369.8901 | -73.97802
24910 | 6.919444 |  |  |  | 0 |  |  | -369.8901 | -73.97802
24920 | 6.922222 |  |  |  | 0 |  |  | -369.8901 | -73.97802
24920 | 6.922222 |  |  |  | 0 |  |  | -369.8901 | -73.97802
24930 | 6.925 |  |  |  | 0 |  |  | -369.61365 | -73.92273
24930 | 6.925 |  |  |  | 0 |  |  | -370.16655 | -74.03331
24940 | 6.927778 |  |  |  | 0 |  |  | -370.443 | -74.0886
24940 | 6.927778 |  |  |  | 0 |  |  | -370.16655 | -74.03331
24950 | 6.930556 |  |  |  | 0 |  |  | -369.8901 | -73.97802
24950 | 6.930556 |  |  |  | 0 |  |  | -369.61365 | -73.92273
24960 | 6.933333 |  |  |  | 0 |  |  | -369.61365 | -73.92273
24960 | 6.933333 |  |  |  | 0 |  |  | -369.61365 | -73.92273
24970 | 6.936111 |  |  |  | 0 |  |  | -369.06075 | -73.81215
24970 | 6.936111 |  |  |  | 0 |  |  | -369.61365 | -73.92273
24980 | 6.938889 |  |  |  | 0 |  |  | -369.61365 | -73.92273
24980 | 6.938889 |  |  |  | 0 |  |  | -369.61365 | -73.92273
24990 | 6.941667 |  |  |  | 0 |  |  | -369.3372 | -73.86744
24990 | 6.941667 |  |  |  | 0 |  |  | -369.61365 | -73.92273
25000 | 6.944444 |  |  |  | 0 |  |  | -369.3372 | -73.86744
25000 | 6.944444 |  |  |  | 0 |  |  | -369.3372 | -73.86744
25010 | 6.947222 |  |  |  | 0 |  |  | -369.06075 | -73.81215
25010 | 6.947222 |  |  |  | 0 |  |  | -369.8901 | -73.97802
25020 | 6.95 |  |  |  | 0 |  |  | -369.61365 | -73.92273
25020 | 6.95 |  |  |  | 0 |  |  | -369.3372 | -73.86744
25030 | 6.952778 |  |  |  | 0 |  |  | -369.3372 | -73.86744
25030 | 6.952778 |  |  |  | 0 |  |  | -369.06075 | -73.81215
25040 | 6.955556 |  |  |  | 0 |  |  | -369.06075 | -73.81215
25040 | 6.955556 |  |  |  | 0 |  |  | -369.06075 | -73.81215
25050 | 6.958333 |  |  |  | 0 |  |  | -368.7843 | -73.75686
25050 | 6.958333 |  |  |  | 0 |  |  | -369.3372 | -73.86744
25060 | 6.961111 |  |  |  | 0 |  |  | -369.61365 | -73.92273
25060 | 6.961111 |  |  |  | 0 |  |  | -369.3372 | -73.86744
25070 | 6.963889 |  |  |  | 0 |  |  | -369.3372 | -73.86744
25070 | 6.963889 |  |  |  | 0 |  |  | -368.50785 | -73.70157
25080 | 6.966667 |  |  |  | 0 |  |  | -368.7843 | -73.75686
25080 | 6.966667 |  |  |  | 0 |  |  | -368.50785 | -73.70157
25090 | 6.969444 |  |  |  | 0 |  |  | -368.7843 | -73.75686
25090 | 6.969444 |  |  |  | 0 |  |  | -369.61365 | -73.92273
25100 | 6.972222 |  |  |  | 0 |  |  | -369.3372 | -73.86744
25100 | 6.972222 |  |  |  | 0 |  |  | -369.06075 | -73.81215
25110 | 6.975 |  |  |  | 0 |  |  | -369.3372 | -73.86744
25110 | 6.975 |  |  |  | 0 |  |  | -369.06075 | -73.81215
25120 | 6.977778 |  |  |  | 0 |  |  | -369.06075 | -73.81215
25120 | 6.977778 |  |  |  | 0 |  |  | -368.7843 | -73.75686
25130 | 6.980556 |  |  |  | 0 |  |  | -368.7843 | -73.75686
25130 | 6.980556 |  |  |  | 0 |  |  | -369.06075 | -73.81215
25140 | 6.983333 |  |  |  | 0 |  |  | -369.3372 | -73.86744
25140 | 6.983333 |  |  |  | 0 |  |  | -369.3372 | -73.86744
25150 | 6.986111 |  |  |  | 0 |  |  | -368.50785 | -73.70157
25150 | 6.986111 |  |  |  | 0 |  |  | -369.06075 | -73.81215
25160 | 6.988889 |  |  |  | 0 |  |  | -368.7843 | -73.75686
25160 | 6.988889 |  |  |  | 0 |  |  | -368.7843 | -73.75686
25170 | 6.991667 |  |  |  | 0 |  |  | -368.50785 | -73.70157
25170 | 6.991667 |  |  |  | 0 |  |  | -369.06075 | -73.81215
25180 | 6.994444 |  |  |  | 0 |  |  | -369.06075 | -73.81215
25180 | 6.994444 |  |  |  | 0 |  |  | -369.06075 | -73.81215
25190 | 6.997222 |  |  |  | 0 |  |  | -368.7843 | -73.75686
25190 | 6.997222 | 10.8 | 9.9 |  | 20.7 |  |  | -368.50785 | -73.70157
25200 | 7 | 10.9 | 9.7 | 25.8 | 20.6 | 20.56667 | 0.1527525 | -368.50785 | -73.70157
25200 | 7 | 10.7 | 9.7 |  | 20.4 |  |  | -368.50785 | -73.70157
25210 | 7.002778 |  |  |  | 0 |  |  | -368.2314 | -73.64628
25210 | 7.002778 |  |  |  | 0 |  |  | -368.50785 | -73.70157
25220 | 7.005556 |  |  |  | 0 |  |  | -368.7843 | -73.75686
25220 | 7.005556 |  |  |  | 0 |  |  | -368.2314 | -73.64628
25230 | 7.008333 |  |  |  | 0 |  |  | -368.50785 | -73.70157
25230 | 7.008333 |  |  |  | 0 |  |  | -368.2314 | -73.64628
25240 | 7.011111 |  |  |  | 0 |  |  | -368.50785 | -73.70157
25240 | 7.011111 |  |  |  | 0 |  |  | -367.95495 | -73.59099
25250 | 7.013889 |  |  |  | 0 |  |  | -368.50785 | -73.70157
25250 | 7.013889 |  |  |  | 0 |  |  | -369.06075 | -73.81215
25260 | 7.016667 |  |  |  | 0 |  |  | -369.06075 | -73.81215
25260 | 7.016667 |  |  |  | 0 |  |  | -368.50785 | -73.70157
25270 | 7.019444 |  |  |  | 0 |  |  | -368.50785 | -73.70157
25270 | 7.019444 |  |  |  | 0 |  |  | -368.50785 | -73.70157
25280 | 7.022222 |  |  |  | 0 |  |  | -368.2314 | -73.64628
25280 | 7.022222 |  |  |  | 0 |  |  | -368.2314 | -73.64628
25290 | 7.025 |  |  |  | 0 |  |  | -368.2314 | -73.64628
25290 | 7.025 |  |  |  | 0 |  |  | -368.50785 | -73.70157
25300 | 7.027778 |  |  |  | 0 |  |  | -368.7843 | -73.75686
25300 | 7.027778 |  |  |  | 0 |  |  | -368.50785 | -73.70157
25310 | 7.030556 |  |  |  | 0 |  |  | -368.50785 | -73.70157
25310 | 7.030556 |  |  |  | 0 |  |  | -368.2314 | -73.64628
25320 | 7.033333 |  |  |  | 0 |  |  | -368.2314 | -73.64628
25320 | 7.033333 |  |  |  | 0 |  |  | -367.95495 | -73.59099
25330 | 7.036111 |  |  |  | 0 |  |  | -368.2314 | -73.64628
25330 | 7.036111 |  |  |  | 0 |  |  | -368.2314 | -73.64628
25340 | 7.038889 |  |  |  | 0 |  |  | -368.50785 | -73.70157
25340 | 7.038889 |  |  |  | 0 |  |  | -367.6785 | -73.5357
25350 | 7.041667 |  |  |  | 0 |  |  | -368.2314 | -73.64628
25350 | 7.041667 |  |  |  | 0 |  |  | -367.95495 | -73.59099
25360 | 7.044444 |  |  |  | 0 |  |  | -367.95495 | -73.59099
25360 | 7.044444 |  |  |  | 0 |  |  | -367.6785 | -73.5357
25370 | 7.047222 |  |  |  | 0 |  |  | -367.95495 | -73.59099
25370 | 7.047222 |  |  |  | 0 |  |  | -368.50785 | -73.70157
25380 | 7.05 |  |  |  | 0 |  |  | -368.2314 | -73.64628
25380 | 7.05 |  |  |  | 0 |  |  | -367.95495 | -73.59099
25390 | 7.052778 |  |  |  | 0 |  |  | -367.95495 | -73.59099
25390 | 7.052778 |  |  |  | 0 |  |  | -367.6785 | -73.5357
25400 | 7.055556 |  |  |  | 0 |  |  | -367.6785 | -73.5357
25400 | 7.055556 |  |  |  | 0 |  |  | -367.40205 | -73.48041
25410 | 7.058333 |  |  |  | 0 |  |  | -367.95495 | -73.59099
25410 | 7.058333 |  |  |  | 0 |  |  | -368.2314 | -73.64628
25420 | 7.061111 |  |  |  | 0 |  |  | -368.2314 | -73.64628
25420 | 7.061111 |  |  |  | 0 |  |  | -367.95495 | -73.59099
25430 | 7.063889 |  |  |  | 0 |  |  | -367.6785 | -73.5357
25430 | 7.063889 |  |  |  | 0 |  |  | -367.6785 | -73.5357
25440 | 7.066667 |  |  |  | 0 |  |  | -367.6785 | -73.5357
25440 | 7.066667 |  |  |  | 0 |  |  | -367.40205 | -73.48041
25450 | 7.069444 |  |  |  | 0 |  |  | -367.6785 | -73.5357
25450 | 7.069444 |  |  |  | 0 |  |  | -368.2314 | -73.64628
25460 | 7.072222 |  |  |  | 0 |  |  | -368.2314 | -73.64628
25460 | 7.072222 |  |  |  | 0 |  |  | -367.95495 | -73.59099
25470 | 7.075 |  |  |  | 0 |  |  | -367.95495 | -73.59099
25470 | 7.075 |  |  |  | 0 |  |  | -367.6785 | -73.5357
25480 | 7.077778 |  |  |  | 0 |  |  | -367.6785 | -73.5357
25480 | 7.077778 |  |  |  | 0 |  |  | -367.40205 | -73.48041
25490 | 7.080556 |  |  |  | 0 |  |  | -367.6785 | -73.5357
25490 | 7.080556 |  |  |  | 0 |  |  | -368.2314 | -73.64628
25500 | 7.083333 |  |  |  | 0 |  |  | -367.95495 | -73.59099
25500 | 7.083333 |  |  |  | 0 |  |  | -367.95495 | -73.59099
25510 | 7.086111 |  |  |  | 0 |  |  | -367.95495 | -73.59099
25510 | 7.086111 |  |  |  | 0 |  |  | -367.6785 | -73.5357
25520 | 7.088889 |  |  |  | 0 |  |  | -367.6785 | -73.5357
25520 | 7.088889 |  |  |  | 0 |  |  | -367.6785 | -73.5357
25530 | 7.091667 |  |  |  | 0 |  |  | -367.95495 | -73.59099
25530 | 7.091667 |  |  |  | 0 |  |  | -367.95495 | -73.59099
25540 | 7.094444 |  |  |  | 0 |  |  | -367.95495 | -73.59099
25540 | 7.094444 |  |  |  | 0 |  |  | -367.6785 | -73.5357
25550 | 7.097222 |  |  |  | 0 |  |  | -367.6785 | -73.5357
25550 | 7.097222 |  |  |  | 0 |  |  | -367.6785 | -73.5357
25560 | 7.1 |  |  |  | 0 |  |  | -367.40205 | -73.48041
25560 | 7.1 |  |  |  | 0 |  |  | -367.1256 | -73.42512
25570 | 7.102778 |  |  |  | 0 |  |  | -367.95495 | -73.59099
25570 | 7.102778 |  |  |  | 0 |  |  | -367.95495 | -73.59099
25580 | 7.105556 |  |  |  | 0 |  |  | -367.40205 | -73.48041
25580 | 7.105556 |  |  |  | 0 |  |  | -367.40205 | -73.48041
25590 | 7.108333 |  |  |  | 0 |  |  | -367.1256 | -73.42512
25590 | 7.108333 |  |  |  | 0 |  |  | -367.40205 | -73.48041
25600 | 7.111111 |  |  |  | 0 |  |  | -367.40205 | -73.48041
25600 | 7.111111 |  |  |  | 0 |  |  | -367.1256 | -73.42512
25610 | 7.113889 |  |  |  | 0 |  |  | -367.40205 | -73.48041
25610 | 7.113889 |  |  |  | 0 |  |  | -367.6785 | -73.5357
25620 | 7.116667 |  |  |  | 0 |  |  | -367.40205 | -73.48041
25620 | 7.116667 |  |  |  | 0 |  |  | -367.40205 | -73.48041
25630 | 7.119444 |  |  |  | 0 |  |  | -367.40205 | -73.48041
25630 | 7.119444 |  |  |  | 0 |  |  | -367.1256 | -73.42512
25640 | 7.122222 |  |  |  | 0 |  |  | -367.1256 | -73.42512
25640 | 7.122222 |  |  |  | 0 |  |  | -366.84915 | -73.36983
25650 | 7.125 |  |  |  | 0 |  |  | -367.40205 | -73.48041
25650 | 7.125 |  |  |  | 0 |  |  | -367.6785 | -73.5357
25660 | 7.127778 |  |  |  | 0 |  |  | -367.6785 | -73.5357
25660 | 7.127778 |  |  |  | 0 |  |  | -367.6785 | -73.5357
25670 | 7.130556 |  |  |  | 0 |  |  | -366.84915 | -73.36983
25670 | 7.130556 |  |  |  | 0 |  |  | -366.84915 | -73.36983
25680 | 7.133333 |  |  |  | 0 |  |  | -366.84915 | -73.36983
25680 | 7.133333 |  |  |  | 0 |  |  | -366.5727 | -73.31454
25690 | 7.136111 |  |  |  | 0 |  |  | -367.40205 | -73.48041
25690 | 7.136111 |  |  |  | 0 |  |  | -367.40205 | -73.48041
25700 | 7.138889 |  |  |  | 0 |  |  | -367.1256 | -73.42512
25700 | 7.138889 |  |  |  | 0 |  |  | -367.1256 | -73.42512
25710 | 7.141667 |  |  |  | 0 |  |  | -366.84915 | -73.36983
25710 | 7.141667 |  |  |  | 0 |  |  | -366.84915 | -73.36983
25720 | 7.144444 |  |  |  | 0 |  |  | -366.5727 | -73.31454
25720 | 7.144444 |  |  |  | 0 |  |  | -366.29625 | -73.25925
25730 | 7.147222 |  |  |  | 0 |  |  | -366.84915 | -73.36983
25730 | 7.147222 |  |  |  | 0 |  |  | -367.1256 | -73.42512
25740 | 7.15 |  |  |  | 0 |  |  | -366.84915 | -73.36983
25740 | 7.15 |  |  |  | 0 |  |  | -366.84915 | -73.36983
25750 | 7.152778 |  |  |  | 0 |  |  | -366.29625 | -73.25925
25750 | 7.152778 |  |  |  | 0 |  |  | -366.29625 | -73.25925
25760 | 7.155556 |  |  |  | 0 |  |  | -366.0198 | -73.20396
25760 | 7.155556 |  |  |  | 0 |  |  | -366.29625 | -73.25925
25770 | 7.158333 |  |  |  | 0 |  |  | -367.40205 | -73.48041
25770 | 7.158333 |  |  |  | 0 |  |  | -367.1256 | -73.42512
25780 | 7.161111 |  |  |  | 0 |  |  | -367.1256 | -73.42512
25780 | 7.161111 |  |  |  | 0 |  |  | -366.84915 | -73.36983
25790 | 7.163889 |  |  |  | 0 |  |  | -366.5727 | -73.31454
25790 | 7.163889 |  |  |  | 0 |  |  | -366.29625 | -73.25925
25800 | 7.166667 |  |  |  | 0 |  |  | -366.29625 | -73.25925
25800 | 7.166667 |  |  |  | 0 |  |  | -366.29625 | -73.25925
25810 | 7.169444 |  |  |  | 0 |  |  | -367.1256 | -73.42512
25810 | 7.169444 |  |  |  | 0 |  |  | -366.5727 | -73.31454
25820 | 7.172222 |  |  |  | 0 |  |  | -366.5727 | -73.31454
25820 | 7.172222 |  |  |  | 0 |  |  | -366.5727 | -73.31454
25830 | 7.175 |  |  |  | 0 |  |  | -366.29625 | -73.25925
25830 | 7.175 |  |  |  | 0 |  |  | -366.29625 | -73.25925
25840 | 7.177778 |  |  |  | 0 |  |  | -366.0198 | -73.20396
25840 | 7.177778 |  |  |  | 0 |  |  | -366.29625 | -73.25925
25850 | 7.180556 |  |  |  | 0 |  |  | -366.84915 | -73.36983
25850 | 7.180556 |  |  |  | 0 |  |  | -366.5727 | -73.31454
25860 | 7.183333 |  |  |  | 0 |  |  | -366.29625 | -73.25925
25860 | 7.183333 |  |  |  | 0 |  |  | -366.5727 | -73.31454
25870 | 7.186111 |  |  |  | 0 |  |  | -366.29625 | -73.25925
25870 | 7.186111 |  |  |  | 0 |  |  | -366.0198 | -73.20396
25880 | 7.188889 |  |  |  | 0 |  |  | -366.29625 | -73.25925
25880 | 7.188889 |  |  |  | 0 |  |  | -366.5727 | -73.31454
25890 | 7.191667 |  |  |  | 0 |  |  | -367.1256 | -73.42512
25890 | 7.191667 |  |  |  | 0 |  |  | -366.5727 | -73.31454
25900 | 7.194444 |  |  |  | 0 |  |  | -366.5727 | -73.31454
25900 | 7.194444 |  |  |  | 0 |  |  | -366.0198 | -73.20396
25910 | 7.197222 |  |  |  | 0 |  |  | -366.29625 | -73.25925
25910 | 7.197222 |  |  |  | 0 |  |  | -365.74335 | -73.14867
25920 | 7.2 |  |  |  | 0 |  |  | -365.74335 | -73.14867
25920 | 7.2 |  |  |  | 0 |  |  | -366.29625 | -73.25925
25930 | 7.202778 |  |  |  | 0 |  |  | -366.29625 | -73.25925
25930 | 7.202778 |  |  |  | 0 |  |  | -366.29625 | -73.25925
25940 | 7.205556 |  |  |  | 0 |  |  | -366.29625 | -73.25925
25940 | 7.205556 |  |  |  | 0 |  |  | -366.29625 | -73.25925
25950 | 7.208333 |  |  |  | 0 |  |  | -366.0198 | -73.20396
25950 | 7.208333 |  |  |  | 0 |  |  | -365.74335 | -73.14867
25960 | 7.211111 |  |  |  | 0 |  |  | -365.74335 | -73.14867
25960 | 7.211111 |  |  |  | 0 |  |  | -366.29625 | -73.25925
25970 | 7.213889 |  |  |  | 0 |  |  | -366.29625 | -73.25925
25970 | 7.213889 |  |  |  | 0 |  |  | -366.29625 | -73.25925
25980 | 7.216667 |  |  |  | 0 |  |  | -366.29625 | -73.25925
25980 | 7.216667 |  |  |  | 0 |  |  | -365.74335 | -73.14867
25990 | 7.219444 |  |  |  | 0 |  |  | -366.0198 | -73.20396
25990 | 7.219444 |  |  |  | 0 |  |  | -365.74335 | -73.14867
26000 | 7.222222 |  |  |  | 0 |  |  | -365.74335 | -73.14867
26000 | 7.222222 |  |  |  | 0 |  |  | -366.0198 | -73.20396
26010 | 7.225 |  |  |  | 0 |  |  | -366.5727 | -73.31454
26010 | 7.225 |  |  |  | 0 |  |  | -366.29625 | -73.25925
26020 | 7.227778 |  |  |  | 0 |  |  | -366.0198 | -73.20396
26020 | 7.227778 |  |  |  | 0 |  |  | -365.4669 | -73.09338
26030 | 7.230556 |  |  |  | 0 |  |  | -365.74335 | -73.14867
26030 | 7.230556 |  |  |  | 0 |  |  | -365.4669 | -73.09338
26040 | 7.233333 |  |  |  | 0 |  |  | -366.0198 | -73.20396
26040 | 7.233333 |  |  |  | 0 |  |  | -366.29625 | -73.25925
26050 | 7.236111 |  |  |  | 0 |  |  | -366.5727 | -73.31454
26050 | 7.236111 |  |  |  | 0 |  |  | -366.0198 | -73.20396
26060 | 7.238889 |  |  |  | 0 |  |  | -365.74335 | -73.14867
26060 | 7.238889 |  |  |  | 0 |  |  | -365.74335 | -73.14867
26070 | 7.241667 |  |  |  | 0 |  |  | -365.4669 | -73.09338
26070 | 7.241667 |  |  |  | 0 |  |  | -365.74335 | -73.14867
26080 | 7.244444 |  |  |  | 0 |  |  | -365.19045 | -73.03809
26080 | 7.244444 |  |  |  | 0 |  |  | -365.19045 | -73.03809
26090 | 7.247222 |  |  |  | 0 |  |  | -365.4669 | -73.09338
26090 | 7.247222 |  |  |  | 0 |  |  | -365.74335 | -73.14867
26100 | 7.25 |  |  |  | 0 |  |  | -365.4669 | -73.09338
26100 | 7.25 |  |  |  | 0 |  |  | -365.4669 | -73.09338
26110 | 7.252778 |  |  |  | 0 |  |  | -365.4669 | -73.09338
26110 | 7.252778 |  |  |  | 0 |  |  | -365.4669 | -73.09338
26120 | 7.255556 |  |  |  | 0 |  |  | -365.4669 | -73.09338
26120 | 7.255556 |  |  |  | 0 |  |  | -365.74335 | -73.14867
26130 | 7.258333 |  |  |  | 0 |  |  | -366.0198 | -73.20396
26130 | 7.258333 |  |  |  | 0 |  |  | -365.4669 | -73.09338
26140 | 7.261111 |  |  |  | 0 |  |  | -365.74335 | -73.14867
26140 | 7.261111 |  |  |  | 0 |  |  | -365.4669 | -73.09338
26150 | 7.263889 |  |  |  | 0 |  |  | -365.19045 | -73.03809
26150 | 7.263889 |  |  |  | 0 |  |  | -365.19045 | -73.03809
26160 | 7.266667 |  |  |  | 0 |  |  | -365.4669 | -73.09338
26160 | 7.266667 |  |  |  | 0 |  |  | -366.0198 | -73.20396
26170 | 7.269444 |  |  |  | 0 |  |  | -365.4669 | -73.09338
26170 | 7.269444 |  |  |  | 0 |  |  | -365.4669 | -73.09338
26180 | 7.272222 |  |  |  | 0 |  |  | -365.19045 | -73.03809
26180 | 7.272222 |  |  |  | 0 |  |  | -365.19045 | -73.03809
26190 | 7.275 |  |  |  | 0 |  |  | -364.914 | -72.9828
26190 | 7.275 |  |  |  | 0 |  |  | -364.914 | -72.9828
26200 | 7.277778 |  |  |  | 0 |  |  | -365.4669 | -73.09338
26200 | 7.277778 |  |  |  | 0 |  |  | -365.74335 | -73.14867
26210 | 7.280556 |  |  |  | 0 |  |  | -365.4669 | -73.09338
26210 | 7.280556 |  |  |  | 0 |  |  | -365.4669 | -73.09338
26220 | 7.283333 |  |  |  | 0 |  |  | -365.19045 | -73.03809
26220 | 7.283333 |  |  |  | 0 |  |  | -365.19045 | -73.03809
26230 | 7.286111 |  |  |  | 0 |  |  | -364.63755 | -72.92751
26230 | 7.286111 |  |  |  | 0 |  |  | -364.914 | -72.9828
26240 | 7.288889 |  |  |  | 0 |  |  | -365.19045 | -73.03809
26240 | 7.288889 |  |  |  | 0 |  |  | -364.914 | -72.9828
26250 | 7.291667 |  |  |  | 0 |  |  | -365.19045 | -73.03809
26250 | 7.291667 |  |  |  | 0 |  |  | -365.4669 | -73.09338
26260 | 7.294444 |  |  |  | 0 |  |  | -364.914 | -72.9828
26260 | 7.294444 |  |  |  | 0 |  |  | -364.63755 | -72.92751
26270 | 7.297222 |  |  |  | 0 |  |  | -364.914 | -72.9828
26270 | 7.297222 |  |  |  | 0 |  |  | -364.63755 | -72.92751
26280 | 7.3 |  |  |  | 0 |  |  | -365.19045 | -73.03809
26280 | 7.3 |  |  |  | 0 |  |  | -365.19045 | -73.03809
26290 | 7.302778 |  |  |  | 0 |  |  | -365.4669 | -73.09338
26290 | 7.302778 |  |  |  | 0 |  |  | -365.19045 | -73.03809
26300 | 7.305556 |  |  |  | 0 |  |  | -365.19045 | -73.03809
26300 | 7.305556 |  |  |  | 0 |  |  | -365.19045 | -73.03809
26310 | 7.308333 |  |  |  | 0 |  |  | -364.63755 | -72.92751
26310 | 7.308333 |  |  |  | 0 |  |  | -364.63755 | -72.92751
26320 | 7.311111 |  |  |  | 0 |  |  | -365.74335 | -73.14867
26320 | 7.311111 |  |  |  | 0 |  |  | -365.4669 | -73.09338
26330 | 7.313889 |  |  |  | 0 |  |  | -364.914 | -72.9828
26330 | 7.313889 |  |  |  | 0 |  |  | -365.19045 | -73.03809
26340 | 7.316667 |  |  |  | 0 |  |  | -364.914 | -72.9828
26340 | 7.316667 |  |  |  | 0 |  |  | -364.914 | -72.9828
26350 | 7.319444 |  |  |  | 0 |  |  | -364.63755 | -72.92751
26350 | 7.319444 |  |  |  | 0 |  |  | -364.3611 | -72.87222
26360 | 7.322222 |  |  |  | 0 |  |  | -365.4669 | -73.09338
26360 | 7.322222 |  |  |  | 0 |  |  | -365.4669 | -73.09338
26370 | 7.325 |  |  |  | 0 |  |  | -364.914 | -72.9828
26370 | 7.325 |  |  |  | 0 |  |  | -364.63755 | -72.92751
26380 | 7.327778 |  |  |  | 0 |  |  | -364.63755 | -72.92751
26380 | 7.327778 |  |  |  | 0 |  |  | -364.63755 | -72.92751
26390 | 7.330556 |  |  |  | 0 |  |  | -364.3611 | -72.87222
26390 | 7.330556 |  |  |  | 0 |  |  | -364.914 | -72.9828
26400 | 7.333333 |  |  |  | 0 |  |  | -365.19045 | -73.03809
26400 | 7.333333 |  |  |  | 0 |  |  | -365.19045 | -73.03809
26410 | 7.336111 |  |  |  | 0 |  |  | -364.914 | -72.9828
26410 | 7.336111 |  |  |  | 0 |  |  | -364.63755 | -72.92751
26420 | 7.338889 |  |  |  | 0 |  |  | -364.63755 | -72.92751
26420 | 7.338889 |  |  |  | 0 |  |  | -364.3611 | -72.87222
26430 | 7.341667 |  |  |  | 0 |  |  | -364.08465 | -72.81693
26430 | 7.341667 |  |  |  | 0 |  |  | -365.19045 | -73.03809
26440 | 7.344444 |  |  |  | 0 |  |  | -364.914 | -72.9828
26440 | 7.344444 |  |  |  | 0 |  |  | -364.914 | -72.9828
26450 | 7.347222 |  |  |  | 0 |  |  | -364.3611 | -72.87222
26450 | 7.347222 |  |  |  | 0 |  |  | -364.63755 | -72.92751
26460 | 7.35 |  |  |  | 0 |  |  | -364.3611 | -72.87222
26460 | 7.35 |  |  |  | 0 |  |  | -364.63755 | -72.92751
26470 | 7.352778 |  |  |  | 0 |  |  | -364.914 | -72.9828
26470 | 7.352778 |  |  |  | 0 |  |  | -364.914 | -72.9828
26480 | 7.355556 |  |  |  | 0 |  |  | -364.914 | -72.9828
26480 | 7.355556 |  |  |  | 0 |  |  | -364.914 | -72.9828
26490 | 7.358333 |  |  |  | 0 |  |  | -364.63755 | -72.92751
26490 | 7.358333 |  |  |  | 0 |  |  | -364.63755 | -72.92751
26500 | 7.361111 |  |  |  | 0 |  |  | -364.08465 | -72.81693
26500 | 7.361111 |  |  |  | 0 |  |  | -364.3611 | -72.87222
26510 | 7.363889 |  |  |  | 0 |  |  | -365.19045 | -73.03809
26510 | 7.363889 |  |  |  | 0 |  |  | -365.19045 | -73.03809
26520 | 7.366667 |  |  |  | 0 |  |  | -364.63755 | -72.92751
26520 | 7.366667 |  |  |  | 0 |  |  | -364.914 | -72.9828
26530 | 7.369444 |  |  |  | 0 |  |  | -364.63755 | -72.92751
26530 | 7.369444 |  |  |  | 0 |  |  | -364.3611 | -72.87222
26540 | 7.372222 |  |  |  | 0 |  |  | -364.63755 | -72.92751
26540 | 7.372222 |  |  |  | 0 |  |  | -364.63755 | -72.92751
26550 | 7.375 |  |  |  | 0 |  |  | -365.19045 | -73.03809
26550 | 7.375 |  |  |  | 0 |  |  | -365.19045 | -73.03809
26560 | 7.377778 |  |  |  | 0 |  |  | -364.914 | -72.9828
26560 | 7.377778 |  |  |  | 0 |  |  | -364.914 | -72.9828
26570 | 7.380556 |  |  |  | 0 |  |  | -364.63755 | -72.92751
26570 | 7.380556 |  |  |  | 0 |  |  | -364.63755 | -72.92751
26580 | 7.383333 |  |  |  | 0 |  |  | -364.63755 | -72.92751
26580 | 7.383333 |  |  |  | 0 |  |  | -364.3611 | -72.87222
26590 | 7.386111 |  |  |  | 0 |  |  | -365.19045 | -73.03809
26590 | 7.386111 |  |  |  | 0 |  |  | -365.19045 | -73.03809
26600 | 7.388889 |  |  |  | 0 |  |  | -364.914 | -72.9828
26600 | 7.388889 |  |  |  | 0 |  |  | -364.63755 | -72.92751
26610 | 7.391667 |  |  |  | 0 |  |  | -364.63755 | -72.92751
26610 | 7.391667 |  |  |  | 0 |  |  | -364.63755 | -72.92751
26620 | 7.394444 |  |  |  | 0 |  |  | -364.63755 | -72.92751
26620 | 7.394444 |  |  |  | 0 |  |  | -364.63755 | -72.92751
26630 | 7.397222 |  |  |  | 0 |  |  | -365.4669 | -73.09338
26630 | 7.397222 |  |  |  | 0 |  |  | -364.914 | -72.9828
26640 | 7.4 |  |  |  | 0 |  |  | -364.63755 | -72.92751
26640 | 7.4 |  |  |  | 0 |  |  | -364.63755 | -72.92751
26650 | 7.402778 |  |  |  | 0 |  |  | -364.63755 | -72.92751
26650 | 7.402778 |  |  |  | 0 |  |  | -364.63755 | -72.92751
26660 | 7.405556 |  |  |  | 0 |  |  | -364.3611 | -72.87222
26660 | 7.405556 |  |  |  | 0 |  |  | -365.19045 | -73.03809
26670 | 7.408333 |  |  |  | 0 |  |  | -365.19045 | -73.03809
26670 | 7.408333 |  |  |  | 0 |  |  | -364.914 | -72.9828
26680 | 7.411111 |  |  |  | 0 |  |  | -364.914 | -72.9828
26680 | 7.411111 |  |  |  | 0 |  |  | -364.3611 | -72.87222
26690 | 7.413889 |  |  |  | 0 |  |  | -364.63755 | -72.92751
26690 | 7.413889 |  |  |  | 0 |  |  | -364.63755 | -72.92751
26700 | 7.416667 |  |  |  | 0 |  |  | -364.63755 | -72.92751
26700 | 7.416667 |  |  |  | 0 |  |  | -364.914 | -72.9828
26710 | 7.419444 |  |  |  | 0 |  |  | -364.63755 | -72.92751
26710 | 7.419444 |  |  |  | 0 |  |  | -364.914 | -72.9828
26720 | 7.422222 |  |  |  | 0 |  |  | -364.63755 | -72.92751
26720 | 7.422222 |  |  |  | 0 |  |  | -364.63755 | -72.92751
26730 | 7.425 |  |  |  | 0 |  |  | -364.3611 | -72.87222
26730 | 7.425 |  |  |  | 0 |  |  | -364.3611 | -72.87222
26740 | 7.427778 |  |  |  | 0 |  |  | -364.63755 | -72.92751
26740 | 7.427778 |  |  |  | 0 |  |  | -364.914 | -72.9828
26750 | 7.430556 |  |  |  | 0 |  |  | -364.914 | -72.9828
26750 | 7.430556 |  |  |  | 0 |  |  | -364.914 | -72.9828
26760 | 7.433333 |  |  |  | 0 |  |  | -364.63755 | -72.92751
26760 | 7.433333 |  |  |  | 0 |  |  | -364.3611 | -72.87222
26770 | 7.436111 |  |  |  | 0 |  |  | -364.3611 | -72.87222
26770 | 7.436111 |  |  |  | 0 |  |  | -364.3611 | -72.87222
26780 | 7.438889 |  |  |  | 0 |  |  | -364.63755 | -72.92751
26780 | 7.438889 |  |  |  | 0 |  |  | -364.914 | -72.9828
26790 | 7.441667 |  |  |  | 0 |  |  | -364.914 | -72.9828
26790 | 7.441667 |  |  |  | 0 |  |  | -364.914 | -72.9828
26800 | 7.444444 |  |  |  | 0 |  |  | -364.63755 | -72.92751
26800 | 7.444444 |  |  |  | 0 |  |  | -364.08465 | -72.81693
26810 | 7.447222 |  |  |  | 0 |  |  | -364.63755 | -72.92751
26810 | 7.447222 |  |  |  | 0 |  |  | -364.3611 | -72.87222
26820 | 7.45 |  |  |  | 0 |  |  | -364.914 | -72.9828
26820 | 7.45 |  |  |  | 0 |  |  | -364.914 | -72.9828
26830 | 7.452778 |  |  |  | 0 |  |  | -364.63755 | -72.92751
26830 | 7.452778 |  |  |  | 0 |  |  | -364.63755 | -72.92751
26840 | 7.455556 |  |  |  | 0 |  |  | -364.08465 | -72.81693
26840 | 7.455556 |  |  |  | 0 |  |  | -364.08465 | -72.81693
26850 | 7.458333 |  |  |  | 0 |  |  | -364.3611 | -72.87222
26850 | 7.458333 |  |  |  | 0 |  |  | -365.19045 | -73.03809
26860 | 7.461111 |  |  |  | 0 |  |  | -365.19045 | -73.03809
26860 | 7.461111 |  |  |  | 0 |  |  | -365.19045 | -73.03809
26870 | 7.463889 |  |  |  | 0 |  |  | -364.914 | -72.9828
26870 | 7.463889 |  |  |  | 0 |  |  | -364.63755 | -72.92751
26880 | 7.466667 |  |  |  | 0 |  |  | -364.63755 | -72.92751
26880 | 7.466667 |  |  |  | 0 |  |  | -364.3611 | -72.87222
26890 | 7.469444 |  |  |  | 0 |  |  | -364.3611 | -72.87222
26890 | 7.469444 |  |  |  | 0 |  |  | -365.19045 | -73.03809
26900 | 7.472222 |  |  |  | 0 |  |  | -364.914 | -72.9828
26900 | 7.472222 |  |  |  | 0 |  |  | -364.914 | -72.9828
26910 | 7.475 |  |  |  | 0 |  |  | -364.63755 | -72.92751
26910 | 7.475 |  |  |  | 0 |  |  | -364.3611 | -72.87222
26920 | 7.477778 |  |  |  | 0 |  |  | -364.3611 | -72.87222
26920 | 7.477778 |  |  |  | 0 |  |  | -364.3611 | -72.87222
26930 | 7.480556 |  |  |  | 0 |  |  | -364.914 | -72.9828
26930 | 7.480556 |  |  |  | 0 |  |  | -365.19045 | -73.03809
26940 | 7.483333 |  |  |  | 0 |  |  | -365.19045 | -73.03809
26940 | 7.483333 |  |  |  | 0 |  |  | -364.914 | -72.9828
26950 | 7.486111 |  |  |  | 0 |  |  | -364.63755 | -72.92751
26950 | 7.486111 |  |  |  | 0 |  |  | -364.3611 | -72.87222
26960 | 7.488889 |  |  |  | 0 |  |  | -364.3611 | -72.87222
26960 | 7.488889 |  |  |  | 0 |  |  | -364.63755 | -72.92751
26970 | 7.491667 |  |  |  | 0 |  |  | -364.63755 | -72.92751
26970 | 7.491667 |  |  |  | 0 |  |  | -364.914 | -72.9828
26980 | 7.494444 |  |  |  | 0 |  |  | -364.63755 | -72.92751
26980 | 7.494444 |  |  |  | 0 |  |  | -364.63755 | -72.92751
26990 | 7.497222 |  |  |  | 0 |  |  | -364.63755 | -72.92751
26990 | 7.497222 |  |  |  | 0 |  |  | -364.63755 | -72.92751
27000 | 7.5 |  |  |  | 0 |  |  | -364.3611 | -72.87222
27000 | 7.5 |  |  |  | 0 |  |  | -365.19045 | -73.03809
27010 | 7.502778 |  |  |  | 0 |  |  | -365.19045 | -73.03809
27010 | 7.502778 |  |  |  | 0 |  |  | -365.19045 | -73.03809
27020 | 7.505556 |  |  |  | 0 |  |  | -364.63755 | -72.92751
27020 | 7.505556 |  |  |  | 0 |  |  | -364.914 | -72.9828
27030 | 7.508333 |  |  |  | 0 |  |  | -364.3611 | -72.87222
27030 | 7.508333 |  |  |  | 0 |  |  | -364.08465 | -72.81693
27040 | 7.511111 |  |  |  | 0 |  |  | -364.3611 | -72.87222
27040 | 7.511111 |  |  |  | 0 |  |  | -364.914 | -72.9828
27050 | 7.513889 |  |  |  | 0 |  |  | -365.19045 | -73.03809
27050 | 7.513889 |  |  |  | 0 |  |  | -365.19045 | -73.03809
27060 | 7.516667 |  |  |  | 0 |  |  | -364.63755 | -72.92751
27060 | 7.516667 |  |  |  | 0 |  |  | -364.3611 | -72.87222
27070 | 7.519444 |  |  |  | 0 |  |  | -364.63755 | -72.92751
27070 | 7.519444 |  |  |  | 0 |  |  | -364.3611 | -72.87222
27080 | 7.522222 |  |  |  | 0 |  |  | -364.3611 | -72.87222
27080 | 7.522222 |  |  |  | 0 |  |  | -364.914 | -72.9828
27090 | 7.525 |  |  |  | 0 |  |  | -364.914 | -72.9828
27090 | 7.525 |  |  |  | 0 |  |  | -364.63755 | -72.92751
27100 | 7.527778 |  |  |  | 0 |  |  | -364.63755 | -72.92751
27100 | 7.527778 |  |  |  | 0 |  |  | -364.63755 | -72.92751
27110 | 7.530556 |  |  |  | 0 |  |  | -364.3611 | -72.87222
27110 | 7.530556 |  |  |  | 0 |  |  | -364.63755 | -72.92751
27120 | 7.533333 |  |  |  | 0 |  |  | -364.3611 | -72.87222
27120 | 7.533333 |  |  |  | 0 |  |  | -365.19045 | -73.03809
27130 | 7.536111 |  |  |  | 0 |  |  | -364.914 | -72.9828
27130 | 7.536111 |  |  |  | 0 |  |  | -364.63755 | -72.92751
27140 | 7.538889 |  |  |  | 0 |  |  | -364.914 | -72.9828
27140 | 7.538889 |  |  |  | 0 |  |  | -364.3611 | -72.87222
27150 | 7.541667 |  |  |  | 0 |  |  | -364.3611 | -72.87222
27150 | 7.541667 |  |  |  | 0 |  |  | -364.3611 | -72.87222
27160 | 7.544444 |  |  |  | 0 |  |  | -364.63755 | -72.92751
27160 | 7.544444 |  |  |  | 0 |  |  | -365.19045 | -73.03809
27170 | 7.547222 |  |  |  | 0 |  |  | -365.19045 | -73.03809
27170 | 7.547222 |  |  |  | 0 |  |  | -364.63755 | -72.92751
27180 | 7.55 |  |  |  | 0 |  |  | -364.63755 | -72.92751
27180 | 7.55 |  |  |  | 0 |  |  | -364.63755 | -72.92751
27190 | 7.552778 |  |  |  | 0 |  |  | -364.3611 | -72.87222
27190 | 7.552778 |  |  |  | 0 |  |  | -364.63755 | -72.92751
27200 | 7.555556 |  |  |  | 0 |  |  | -365.19045 | -73.03809
27200 | 7.555556 |  |  |  | 0 |  |  | -364.914 | -72.9828
27210 | 7.558333 |  |  |  | 0 |  |  | -364.914 | -72.9828
27210 | 7.558333 |  |  |  | 0 |  |  | -364.63755 | -72.92751
27220 | 7.561111 |  |  |  | 0 |  |  | -364.63755 | -72.92751
27220 | 7.561111 |  |  |  | 0 |  |  | -364.63755 | -72.92751
27230 | 7.563889 |  |  |  | 0 |  |  | -364.3611 | -72.87222
27230 | 7.563889 |  |  |  | 0 |  |  | -364.914 | -72.9828
27240 | 7.566667 |  |  |  | 0 |  |  | -365.19045 | -73.03809
27240 | 7.566667 |  |  |  | 0 |  |  | -365.19045 | -73.03809
27250 | 7.569444 |  |  |  | 0 |  |  | -364.63755 | -72.92751
27250 | 7.569444 |  |  |  | 0 |  |  | -364.3611 | -72.87222
27260 | 7.572222 |  |  |  | 0 |  |  | -364.63755 | -72.92751
27260 | 7.572222 |  |  |  | 0 |  |  | -364.3611 | -72.87222
27270 | 7.575 |  |  |  | 0 |  |  | -364.914 | -72.9828
27270 | 7.575 |  |  |  | 0 |  |  | -365.4669 | -73.09338
27280 | 7.577778 |  |  |  | 0 |  |  | -364.914 | -72.9828
27280 | 7.577778 |  |  |  | 0 |  |  | -364.63755 | -72.92751
27290 | 7.580556 |  |  |  | 0 |  |  | -364.3611 | -72.87222
27290 | 7.580556 |  |  |  | 0 |  |  | -364.914 | -72.9828
27300 | 7.583333 |  |  |  | 0 |  |  | -364.3611 | -72.87222
27300 | 7.583333 |  |  |  | 0 |  |  | -364.3611 | -72.87222
27310 | 7.586111 |  |  |  | 0 |  |  | -364.914 | -72.9828
27310 | 7.586111 |  |  |  | 0 |  |  | -364.914 | -72.9828
27320 | 7.588889 |  |  |  | 0 |  |  | -364.63755 | -72.92751
27320 | 7.588889 |  |  |  | 0 |  |  | -364.3611 | -72.87222
27330 | 7.591667 |  |  |  | 0 |  |  | -364.3611 | -72.87222
27330 | 7.591667 |  |  |  | 0 |  |  | -364.63755 | -72.92751
27340 | 7.594444 |  |  |  | 0 |  |  | -364.3611 | -72.87222
27340 | 7.594444 |  |  |  | 0 |  |  | -364.914 | -72.9828
27350 | 7.597222 |  |  |  | 0 |  |  | -364.914 | -72.9828
27350 | 7.597222 |  |  |  | 0 |  |  | -364.914 | -72.9828
27360 | 7.6 |  |  |  | 0 |  |  | -364.63755 | -72.92751
27360 | 7.6 |  |  |  | 0 |  |  | -364.3611 | -72.87222
27370 | 7.602778 |  |  |  | 0 |  |  | -364.63755 | -72.92751
27370 | 7.602778 |  |  |  | 0 |  |  | -364.3611 | -72.87222
27380 | 7.605556 |  |  |  | 0 |  |  | -364.3611 | -72.87222
27380 | 7.605556 |  |  |  | 0 |  |  | -365.19045 | -73.03809
27390 | 7.608333 |  |  |  | 0 |  |  | -364.914 | -72.9828
27390 | 7.608333 |  |  |  | 0 |  |  | -364.914 | -72.9828
27400 | 7.611111 |  |  |  | 0 |  |  | -364.63755 | -72.92751
27400 | 7.611111 |  |  |  | 0 |  |  | -364.63755 | -72.92751
27410 | 7.613889 |  |  |  | 0 |  |  | -364.3611 | -72.87222
27410 | 7.613889 |  |  |  | 0 |  |  | -364.3611 | -72.87222
27420 | 7.616667 |  |  |  | 0 |  |  | -364.3611 | -72.87222
27420 | 7.616667 |  |  |  | 0 |  |  | -364.914 | -72.9828
27430 | 7.619444 |  |  |  | 0 |  |  | -364.914 | -72.9828
27430 | 7.619444 |  |  |  | 0 |  |  | -364.63755 | -72.92751
27440 | 7.622222 |  |  |  | 0 |  |  | -364.3611 | -72.87222
27440 | 7.622222 |  |  |  | 0 |  |  | -364.08465 | -72.81693
27450 | 7.625 |  |  |  | 0 |  |  | -364.3611 | -72.87222
27450 | 7.625 |  |  |  | 0 |  |  | -364.08465 | -72.81693
27460 | 7.627778 |  |  |  | 0 |  |  | -364.914 | -72.9828
27460 | 7.627778 |  |  |  | 0 |  |  | -364.914 | -72.9828
27470 | 7.630556 |  |  |  | 0 |  |  | -364.63755 | -72.92751
27470 | 7.630556 |  |  |  | 0 |  |  | -364.63755 | -72.92751
27480 | 7.633333 |  |  |  | 0 |  |  | -364.3611 | -72.87222
27480 | 7.633333 |  |  |  | 0 |  |  | -364.63755 | -72.92751
27490 | 7.636111 |  |  |  | 0 |  |  | -364.3611 | -72.87222
27490 | 7.636111 |  |  |  | 0 |  |  | -364.63755 | -72.92751
27500 | 7.638889 |  |  |  | 0 |  |  | -364.914 | -72.9828
27500 | 7.638889 |  |  |  | 0 |  |  | -364.63755 | -72.92751
27510 | 7.641667 |  |  |  | 0 |  |  | -364.63755 | -72.92751
27510 | 7.641667 |  |  |  | 0 |  |  | -364.3611 | -72.87222
27520 | 7.644444 |  |  |  | 0 |  |  | -363.8082 | -72.76164
27520 | 7.644444 |  |  |  | 0 |  |  | -363.8082 | -72.76164
27530 | 7.647222 |  |  |  | 0 |  |  | -364.08465 | -72.81693
27530 | 7.647222 |  |  |  | 0 |  |  | -364.63755 | -72.92751
27540 | 7.65 |  |  |  | 0 |  |  | -364.63755 | -72.92751
27540 | 7.65 |  |  |  | 0 |  |  | -364.63755 | -72.92751
27550 | 7.652778 |  |  |  | 0 |  |  | -364.63755 | -72.92751
27550 | 7.652778 |  |  |  | 0 |  |  | -364.63755 | -72.92751
27560 | 7.655556 |  |  |  | 0 |  |  | -364.63755 | -72.92751
27560 | 7.655556 |  |  |  | 0 |  |  | -364.3611 | -72.87222
27570 | 7.658333 |  |  |  | 0 |  |  | -364.63755 | -72.92751
27570 | 7.658333 |  |  |  | 0 |  |  | -364.914 | -72.9828
27580 | 7.661111 |  |  |  | 0 |  |  | -364.63755 | -72.92751
27580 | 7.661111 |  |  |  | 0 |  |  | -364.63755 | -72.92751
27590 | 7.663889 |  |  |  | 0 |  |  | -364.3611 | -72.87222
27590 | 7.663889 |  |  |  | 0 |  |  | -364.3611 | -72.87222
27600 | 7.666667 |  |  |  | 0 |  |  | -364.08465 | -72.81693
27600 | 7.666667 |  |  |  | 0 |  |  | -364.08465 | -72.81693
27610 | 7.669444 |  |  |  | 0 |  |  | -365.19045 | -73.03809
27610 | 7.669444 |  |  |  | 0 |  |  | -364.63755 | -72.92751
27620 | 7.672222 |  |  |  | 0 |  |  | -364.3611 | -72.87222
27620 | 7.672222 |  |  |  | 0 |  |  | -364.63755 | -72.92751
27630 | 7.675 |  |  |  | 0 |  |  | -364.3611 | -72.87222
27630 | 7.675 |  |  |  | 0 |  |  | -364.63755 | -72.92751
27640 | 7.677778 |  |  |  | 0 |  |  | -364.3611 | -72.87222
27640 | 7.677778 |  |  |  | 0 |  |  | -364.914 | -72.9828
27650 | 7.680556 |  |  |  | 0 |  |  | -364.914 | -72.9828
27650 | 7.680556 |  |  |  | 0 |  |  | -364.3611 | -72.87222
27660 | 7.683333 |  |  |  | 0 |  |  | -364.3611 | -72.87222
27660 | 7.683333 |  |  |  | 0 |  |  | -364.3611 | -72.87222
27670 | 7.686111 |  |  |  | 0 |  |  | -364.08465 | -72.81693
27670 | 7.686111 |  |  |  | 0 |  |  | -364.08465 | -72.81693
27680 | 7.688889 |  |  |  | 0 |  |  | -364.3611 | -72.87222
27680 | 7.688889 |  |  |  | 0 |  |  | -364.914 | -72.9828
27690 | 7.691667 |  |  |  | 0 |  |  | -364.63755 | -72.92751
27690 | 7.691667 |  |  |  | 0 |  |  | -364.63755 | -72.92751
27700 | 7.694444 |  |  |  | 0 |  |  | -364.3611 | -72.87222
27700 | 7.694444 |  |  |  | 0 |  |  | -364.08465 | -72.81693
27710 | 7.697222 |  |  |  | 0 |  |  | -363.8082 | -72.76164
27710 | 7.697222 |  |  |  | 0 |  |  | -364.3611 | -72.87222
27720 | 7.7 |  |  |  | 0 |  |  | -364.63755 | -72.92751
27720 | 7.7 |  |  |  | 0 |  |  | -364.3611 | -72.87222
27730 | 7.702778 |  |  |  | 0 |  |  | -364.3611 | -72.87222
27730 | 7.702778 |  |  |  | 0 |  |  | -364.3611 | -72.87222
27740 | 7.705556 |  |  |  | 0 |  |  | -364.08465 | -72.81693
27740 | 7.705556 |  |  |  | 0 |  |  | -364.08465 | -72.81693
27750 | 7.708333 |  |  |  | 0 |  |  | -364.08465 | -72.81693
27750 | 7.708333 |  |  |  | 0 |  |  | -364.3611 | -72.87222
27760 | 7.711111 |  |  |  | 0 |  |  | -364.914 | -72.9828
27760 | 7.711111 |  |  |  | 0 |  |  | -364.3611 | -72.87222
27770 | 7.713889 |  |  |  | 0 |  |  | -364.63755 | -72.92751
27770 | 7.713889 |  |  |  | 0 |  |  | -364.63755 | -72.92751
27780 | 7.716667 |  |  |  | 0 |  |  | -364.3611 | -72.87222
27780 | 7.716667 |  |  |  | 0 |  |  | -364.08465 | -72.81693
27790 | 7.719444 |  |  |  | 0 |  |  | -364.914 | -72.9828
27790 | 7.719444 |  |  |  | 0 |  |  | -364.63755 | -72.92751
27800 | 7.722222 |  |  |  | 0 |  |  | -364.63755 | -72.92751
27800 | 7.722222 |  |  |  | 0 |  |  | -364.3611 | -72.87222
27810 | 7.725 |  |  |  | 0 |  |  | -364.08465 | -72.81693
27810 | 7.725 |  |  |  | 0 |  |  | -364.08465 | -72.81693
27820 | 7.727778 |  |  |  | 0 |  |  | -363.8082 | -72.76164
27820 | 7.727778 |  |  |  | 0 |  |  | -364.63755 | -72.92751
27830 | 7.730556 |  |  |  | 0 |  |  | -364.914 | -72.9828
27830 | 7.730556 |  |  |  | 0 |  |  | -364.63755 | -72.92751
27840 | 7.733333 |  |  |  | 0 |  |  | -364.3611 | -72.87222
27840 | 7.733333 |  |  |  | 0 |  |  | -364.3611 | -72.87222
27850 | 7.736111 |  |  |  | 0 |  |  | -364.08465 | -72.81693
27850 | 7.736111 |  |  |  | 0 |  |  | -364.08465 | -72.81693
27860 | 7.738889 |  |  |  | 0 |  |  | -364.3611 | -72.87222
27860 | 7.738889 |  |  |  | 0 |  |  | -364.63755 | -72.92751
27870 | 7.741667 |  |  |  | 0 |  |  | -364.63755 | -72.92751
27870 | 7.741667 |  |  |  | 0 |  |  | -364.914 | -72.9828
27880 | 7.744444 |  |  |  | 0 |  |  | -364.3611 | -72.87222
27880 | 7.744444 |  |  |  | 0 |  |  | -364.3611 | -72.87222
27890 | 7.747222 |  |  |  | 0 |  |  | -363.8082 | -72.76164
27890 | 7.747222 |  |  |  | 0 |  |  | -364.08465 | -72.81693
27900 | 7.75 |  |  |  | 0 |  |  | -364.63755 | -72.92751
27900 | 7.75 |  |  |  | 0 |  |  | -364.914 | -72.9828
27910 | 7.752778 |  |  |  | 0 |  |  | -364.3611 | -72.87222
27910 | 7.752778 |  |  |  | 0 |  |  | -364.3611 | -72.87222
27920 | 7.755556 |  |  |  | 0 |  |  | -364.3611 | -72.87222
27920 | 7.755556 |  |  |  | 0 |  |  | -364.63755 | -72.92751
27930 | 7.758333 |  |  |  | 0 |  |  | -364.3611 | -72.87222
27930 | 7.758333 |  |  |  | 0 |  |  | -364.63755 | -72.92751
27940 | 7.761111 |  |  |  | 0 |  |  | -364.914 | -72.9828
27940 | 7.761111 |  |  |  | 0 |  |  | -364.63755 | -72.92751
27950 | 7.763889 |  |  |  | 0 |  |  | -364.63755 | -72.92751
27950 | 7.763889 |  |  |  | 0 |  |  | -364.08465 | -72.81693
27960 | 7.766667 |  |  |  | 0 |  |  | -364.3611 | -72.87222
27960 | 7.766667 |  |  |  | 0 |  |  | -364.3611 | -72.87222
27970 | 7.769444 |  |  |  | 0 |  |  | -364.914 | -72.9828
27970 | 7.769444 |  |  |  | 0 |  |  | -364.914 | -72.9828
27980 | 7.772222 |  |  |  | 0 |  |  | -364.3611 | -72.87222
27980 | 7.772222 |  |  |  | 0 |  |  | -364.63755 | -72.92751
27990 | 7.775 |  |  |  | 0 |  |  | -364.08465 | -72.81693
27990 | 7.775 |  |  |  | 0 |  |  | -364.08465 | -72.81693
28000 | 7.777778 |  |  |  | 0 |  |  | -364.08465 | -72.81693
28000 | 7.777778 |  |  |  | 0 |  |  | -364.63755 | -72.92751
28010 | 7.780556 |  |  |  | 0 |  |  | -364.63755 | -72.92751
28010 | 7.780556 |  |  |  | 0 |  |  | -364.63755 | -72.92751
28020 | 7.783333 |  |  |  | 0 |  |  | -364.63755 | -72.92751
28020 | 7.783333 |  |  |  | 0 |  |  | -364.3611 | -72.87222
28030 | 7.786111 |  |  |  | 0 |  |  | -364.3611 | -72.87222
28030 | 7.786111 |  |  |  | 0 |  |  | -364.3611 | -72.87222
28040 | 7.788889 |  |  |  | 0 |  |  | -364.3611 | -72.87222
28040 | 7.788889 |  |  |  | 0 |  |  | -364.63755 | -72.92751
28050 | 7.791667 |  |  |  | 0 |  |  | -364.63755 | -72.92751
28050 | 7.791667 |  |  |  | 0 |  |  | -364.63755 | -72.92751
28060 | 7.794444 |  |  |  | 0 |  |  | -364.3611 | -72.87222
28060 | 7.794444 |  |  |  | 0 |  |  | -364.3611 | -72.87222
28070 | 7.797222 |  |  |  | 0 |  |  | -364.08465 | -72.81693
28070 | 7.797222 |  |  |  | 0 |  |  | -364.3611 | -72.87222
28080 | 7.8 |  |  |  | 0 |  |  | -364.914 | -72.9828
28080 | 7.8 |  |  |  | 0 |  |  | -364.63755 | -72.92751
28090 | 7.802778 |  |  |  | 0 |  |  | -364.63755 | -72.92751
28090 | 7.802778 |  |  |  | 0 |  |  | -364.08465 | -72.81693
28100 | 7.805556 |  |  |  | 0 |  |  | -364.3611 | -72.87222
28100 | 7.805556 |  |  |  | 0 |  |  | -364.08465 | -72.81693
28110 | 7.808333 |  |  |  | 0 |  |  | -364.08465 | -72.81693
28110 | 7.808333 |  |  |  | 0 |  |  | -364.3611 | -72.87222
28120 | 7.811111 |  |  |  | 0 |  |  | -364.63755 | -72.92751
28120 | 7.811111 |  |  |  | 0 |  |  | -364.3611 | -72.87222
28130 | 7.813889 |  |  |  | 0 |  |  | -364.3611 | -72.87222
28130 | 7.813889 |  |  |  | 0 |  |  | -364.08465 | -72.81693
28140 | 7.816667 |  |  |  | 0 |  |  | -363.8082 | -72.76164
28140 | 7.816667 |  |  |  | 0 |  |  | -363.8082 | -72.76164
28150 | 7.819444 |  |  |  | 0 |  |  | -364.08465 | -72.81693
28150 | 7.819444 |  |  |  | 0 |  |  | -364.63755 | -72.92751
28160 | 7.822222 |  |  |  | 0 |  |  | -364.63755 | -72.92751
28160 | 7.822222 |  |  |  | 0 |  |  | -364.08465 | -72.81693
28170 | 7.825 |  |  |  | 0 |  |  | -364.08465 | -72.81693
28170 | 7.825 |  |  |  | 0 |  |  | -364.08465 | -72.81693
28180 | 7.827778 |  |  |  | 0 |  |  | -363.8082 | -72.76164
28180 | 7.827778 |  |  |  | 0 |  |  | -364.3611 | -72.87222
28190 | 7.830556 |  |  |  | 0 |  |  | -364.3611 | -72.87222
28190 | 7.830556 |  |  |  | 0 |  |  | -364.3611 | -72.87222
28200 | 7.833333 |  |  |  | 0 |  |  | -364.08465 | -72.81693
28200 | 7.833333 |  |  |  | 0 |  |  | -364.08465 | -72.81693
28210 | 7.836111 |  |  |  | 0 |  |  | -364.08465 | -72.81693
28210 | 7.836111 |  |  |  | 0 |  |  | -364.08465 | -72.81693
28220 | 7.838889 |  |  |  | 0 |  |  | -363.8082 | -72.76164
28220 | 7.838889 |  |  |  | 0 |  |  | -364.63755 | -72.92751
28230 | 7.841667 |  |  |  | 0 |  |  | -363.8082 | -72.76164
28230 | 7.841667 |  |  |  | 0 |  |  | -364.3611 | -72.87222
28240 | 7.844444 |  |  |  | 0 |  |  | -363.8082 | -72.76164
28240 | 7.844444 |  |  |  | 0 |  |  | -364.08465 | -72.81693
28250 | 7.847222 |  |  |  | 0 |  |  | -363.8082 | -72.76164
28250 | 7.847222 |  |  |  | 0 |  |  | -363.8082 | -72.76164
28260 | 7.85 |  |  |  | 0 |  |  | -364.63755 | -72.92751
28260 | 7.85 |  |  |  | 0 |  |  | -364.3611 | -72.87222
28270 | 7.852778 |  |  |  | 0 |  |  | -364.3611 | -72.87222
28270 | 7.852778 |  |  |  | 0 |  |  | -364.08465 | -72.81693
28280 | 7.855556 |  |  |  | 0 |  |  | -364.3611 | -72.87222
28280 | 7.855556 |  |  |  | 0 |  |  | -364.08465 | -72.81693
28290 | 7.858333 |  |  |  | 0 |  |  | -364.08465 | -72.81693
28290 | 7.858333 |  |  |  | 0 |  |  | -364.3611 | -72.87222
28300 | 7.861111 |  |  |  | 0 |  |  | -364.63755 | -72.92751
28300 | 7.861111 |  |  |  | 0 |  |  | -364.3611 | -72.87222
28310 | 7.863889 |  |  |  | 0 |  |  | -364.3611 | -72.87222
28310 | 7.863889 |  |  |  | 0 |  |  | -364.08465 | -72.81693
28320 | 7.866667 |  |  |  | 0 |  |  | -364.08465 | -72.81693
28320 | 7.866667 |  |  |  | 0 |  |  | -363.8082 | -72.76164
28330 | 7.869444 |  |  |  | 0 |  |  | -364.3611 | -72.87222
28330 | 7.869444 |  |  |  | 0 |  |  | -364.3611 | -72.87222
28340 | 7.872222 |  |  |  | 0 |  |  | -364.3611 | -72.87222
28340 | 7.872222 |  |  |  | 0 |  |  | -364.08465 | -72.81693
28350 | 7.875 |  |  |  | 0 |  |  | -363.53175 | -72.70635
28350 | 7.875 |  |  |  | 0 |  |  | -363.8082 | -72.76164
28360 | 7.877778 |  |  |  | 0 |  |  | -363.8082 | -72.76164
28360 | 7.877778 |  |  |  | 0 |  |  | -364.08465 | -72.81693
28370 | 7.880556 |  |  |  | 0 |  |  | -364.08465 | -72.81693
28370 | 7.880556 |  |  |  | 0 |  |  | -364.3611 | -72.87222
28380 | 7.883333 |  |  |  | 0 |  |  | -364.08465 | -72.81693
28380 | 7.883333 |  |  |  | 0 |  |  | -364.08465 | -72.81693
28390 | 7.886111 |  |  |  | 0 |  |  | -364.08465 | -72.81693
28390 | 7.886111 |  |  |  | 0 |  |  | -364.08465 | -72.81693
28400 | 7.888889 |  |  |  | 0 |  |  | -364.08465 | -72.81693
28400 | 7.888889 |  |  |  | 0 |  |  | -364.08465 | -72.81693
28410 | 7.891667 |  |  |  | 0 |  |  | -364.3611 | -72.87222
28410 | 7.891667 |  |  |  | 0 |  |  | -363.8082 | -72.76164
28420 | 7.894444 |  |  |  | 0 |  |  | -363.8082 | -72.76164
28420 | 7.894444 |  |  |  | 0 |  |  | -363.8082 | -72.76164
28430 | 7.897222 |  |  |  | 0 |  |  | -364.08465 | -72.81693
28430 | 7.897222 |  |  |  | 0 |  |  | -364.3611 | -72.87222
28440 | 7.9 |  |  |  | 0 |  |  | -364.08465 | -72.81693
28440 | 7.9 |  |  |  | 0 |  |  | -364.3611 | -72.87222
28450 | 7.902778 |  |  |  | 0 |  |  | -363.8082 | -72.76164
28450 | 7.902778 |  |  |  | 0 |  |  | -363.8082 | -72.76164
28460 | 7.905556 |  |  |  | 0 |  |  | -364.08465 | -72.81693
28460 | 7.905556 |  |  |  | 0 |  |  | -364.08465 | -72.81693
28470 | 7.908333 |  |  |  | 0 |  |  | -364.63755 | -72.92751
28470 | 7.908333 |  |  |  | 0 |  |  | -364.3611 | -72.87222
28480 | 7.911111 |  |  |  | 0 |  |  | -363.8082 | -72.76164
28480 | 7.911111 |  |  |  | 0 |  |  | -364.08465 | -72.81693
28490 | 7.913889 |  |  |  | 0 |  |  | -363.8082 | -72.76164
28490 | 7.913889 |  |  |  | 0 |  |  | -364.08465 | -72.81693
28500 | 7.916667 |  |  |  | 0 |  |  | -364.08465 | -72.81693
28500 | 7.916667 |  |  |  | 0 |  |  | -364.3611 | -72.87222
28510 | 7.919444 |  |  |  | 0 |  |  | -364.63755 | -72.92751
28510 | 7.919444 |  |  |  | 0 |  |  | -364.08465 | -72.81693
28520 | 7.922222 |  |  |  | 0 |  |  | -364.08465 | -72.81693
28520 | 7.922222 |  |  |  | 0 |  |  | -363.53175 | -72.70635
28530 | 7.925 |  |  |  | 0 |  |  | -364.08465 | -72.81693
28530 | 7.925 |  |  |  | 0 |  |  | -364.3611 | -72.87222
28540 | 7.927778 |  |  |  | 0 |  |  | -364.63755 | -72.92751
28540 | 7.927778 |  |  |  | 0 |  |  | -364.3611 | -72.87222
28550 | 7.930556 |  |  |  | 0 |  |  | -364.3611 | -72.87222
28550 | 7.930556 |  |  |  | 0 |  |  | -363.8082 | -72.76164
28560 | 7.933333 |  |  |  | 0 |  |  | -364.08465 | -72.81693
28560 | 7.933333 |  |  |  | 0 |  |  | -363.8082 | -72.76164
28570 | 7.936111 |  |  |  | 0 |  |  | -364.08465 | -72.81693
28570 | 7.936111 |  |  |  | 0 |  |  | -364.3611 | -72.87222
28580 | 7.938889 |  |  |  | 0 |  |  | -364.08465 | -72.81693
28580 | 7.938889 |  |  |  | 0 |  |  | -364.08465 | -72.81693
28590 | 7.941667 |  |  |  | 0 |  |  | -364.08465 | -72.81693
28590 | 7.941667 |  |  |  | 0 |  |  | -363.8082 | -72.76164
28600 | 7.944444 |  |  |  | 0 |  |  | -364.08465 | -72.81693
28600 | 7.944444 |  |  |  | 0 |  |  | -364.08465 | -72.81693
28610 | 7.947222 |  |  |  | 0 |  |  | -364.3611 | -72.87222
28610 | 7.947222 |  |  |  | 0 |  |  | -363.8082 | -72.76164
28620 | 7.95 |  |  |  | 0 |  |  | -364.08465 | -72.81693
28620 | 7.95 |  |  |  | 0 |  |  | -363.8082 | -72.76164
28630 | 7.952778 |  |  |  | 0 |  |  | -363.53175 | -72.70635
28630 | 7.952778 |  |  |  | 0 |  |  | -363.53175 | -72.70635
28640 | 7.955556 |  |  |  | 0 |  |  | -364.08465 | -72.81693
28640 | 7.955556 |  |  |  | 0 |  |  | -364.63755 | -72.92751
28650 | 7.958333 |  |  |  | 0 |  |  | -364.08465 | -72.81693
28650 | 7.958333 |  |  |  | 0 |  |  | -364.08465 | -72.81693
28660 | 7.961111 |  |  |  | 0 |  |  | -363.8082 | -72.76164
28660 | 7.961111 |  |  |  | 0 |  |  | -363.8082 | -72.76164
28670 | 7.963889 |  |  |  | 0 |  |  | -363.53175 | -72.70635
28670 | 7.963889 |  |  |  | 0 |  |  | -364.08465 | -72.81693
28680 | 7.966667 |  |  |  | 0 |  |  | -364.08465 | -72.81693
28680 | 7.966667 |  |  |  | 0 |  |  | -363.8082 | -72.76164
28690 | 7.969444 |  |  |  | 0 |  |  | -364.08465 | -72.81693
28690 | 7.969444 |  |  |  | 0 |  |  | -364.08465 | -72.81693
28700 | 7.972222 |  |  |  | 0 |  |  | -363.8082 | -72.76164
28700 | 7.972222 |  |  |  | 0 |  |  | -363.53175 | -72.70635
28710 | 7.975 |  |  |  | 0 |  |  | -364.08465 | -72.81693
28710 | 7.975 |  |  |  | 0 |  |  | -364.3611 | -72.87222
28720 | 7.977778 |  |  |  | 0 |  |  | -364.3611 | -72.87222
28720 | 7.977778 |  |  |  | 0 |  |  | -363.8082 | -72.76164
28730 | 7.980556 |  |  |  | 0 |  |  | -364.08465 | -72.81693
28730 | 7.980556 |  |  |  | 0 |  |  | -363.8082 | -72.76164
28740 | 7.983333 |  |  |  | 0 |  |  | -363.53175 | -72.70635
28740 | 7.983333 |  |  |  | 0 |  |  | -364.08465 | -72.81693
28750 | 7.986111 |  |  |  | 0 |  |  | -364.3611 | -72.87222
28750 | 7.986111 |  |  |  | 0 |  |  | -364.3611 | -72.87222
28760 | 7.988889 |  |  |  | 0 |  |  | -363.8082 | -72.76164
28760 | 7.988889 |  |  |  | 0 |  |  | -363.53175 | -72.70635
28770 | 7.991667 |  |  |  | 0 |  |  | -363.53175 | -72.70635
28770 | 7.991667 |  |  |  | 0 |  |  | -363.53175 | -72.70635
28780 | 7.994444 |  |  |  | 0 |  |  | -364.08465 | -72.81693
28780 | 7.994444 |  |  |  | 0 |  |  | -364.3611 | -72.87222
28790 | 7.997222 |  |  |  | 0 |  |  | -363.8082 | -72.76164
28790 | 7.997222 | 14.7 | 8.1 | 29.8 | 22.8 |  |  | -363.53175 | -72.70635
28800 | 8 | 14.9 | 9.8 | 29.1 | 24.7 | 24.8 | 2.051828 | -363.8082 | -72.76164
28800 | 8 | 15.2 | 11.7 | 30.2 | 26.9 |  |  | -363.53175 | -72.70635
28810 | 8.002778 |  |  |  | 0 |  |  | -363.53175 | -72.70635
28810 | 8.002778 |  |  |  | 0 |  |  | -364.3611 | -72.87222
28820 | 8.005556 |  |  |  | 0 |  |  | -363.8082 | -72.76164
28820 | 8.005556 |  |  |  | 0 |  |  | -363.8082 | -72.76164
28830 | 8.008333 |  |  |  | 0 |  |  | -363.8082 | -72.76164
28830 | 8.008333 |  |  |  | 0 |  |  | -363.53175 | -72.70635
28840 | 8.011111 |  |  |  | 0 |  |  | -363.53175 | -72.70635
28840 | 8.011111 |  |  |  | 0 |  |  | -363.8082 | -72.76164
28850 | 8.013889 |  |  |  | 0 |  |  | -363.8082 | -72.76164
28850 | 8.013889 |  |  |  | 0 |  |  | -364.08465 | -72.81693
28860 | 8.016667 |  |  |  | 0 |  |  | -363.8082 | -72.76164
28860 | 8.016667 |  |  |  | 0 |  |  | -363.53175 | -72.70635
28870 | 8.019444 |  |  |  | 0 |  |  | -363.8082 | -72.76164
28870 | 8.019444 |  |  |  | 0 |  |  | -363.53175 | -72.70635
28880 | 8.022222 |  |  |  | 0 |  |  | -364.08465 | -72.81693
28880 | 8.022222 |  |  |  | 0 |  |  | -363.8082 | -72.76164
28890 | 8.025 |  |  |  | 0 |  |  | -363.8082 | -72.76164
28890 | 8.025 |  |  |  | 0 |  |  | -363.8082 | -72.76164
28900 | 8.027778 |  |  |  | 0 |  |  | -363.8082 | -72.76164
28900 | 8.027778 |  |  |  | 0 |  |  | -363.8082 | -72.76164
28910 | 8.030556 |  |  |  | 0 |  |  | -363.8082 | -72.76164
28910 | 8.030556 |  |  |  | 0 |  |  | -363.8082 | -72.76164
28920 | 8.033333 |  |  |  | 0 |  |  | -364.08465 | -72.81693
28920 | 8.033333 |  |  |  | 0 |  |  | -364.08465 | -72.81693
28930 | 8.036111 |  |  |  | 0 |  |  | -363.8082 | -72.76164
28930 | 8.036111 |  |  |  | 0 |  |  | -363.53175 | -72.70635
28940 | 8.038889 |  |  |  | 0 |  |  | -363.53175 | -72.70635
28940 | 8.038889 |  |  |  | 0 |  |  | -363.8082 | -72.76164
28950 | 8.041667 |  |  |  | 0 |  |  | -364.08465 | -72.81693
28950 | 8.041667 |  |  |  | 0 |  |  | -364.3611 | -72.87222
28960 | 8.044444 |  |  |  | 0 |  |  | -364.08465 | -72.81693
28960 | 8.044444 |  |  |  | 0 |  |  | -363.8082 | -72.76164
28970 | 8.047222 |  |  |  | 0 |  |  | -364.08465 | -72.81693
28970 | 8.047222 |  |  |  | 0 |  |  | -363.53175 | -72.70635
28980 | 8.05 |  |  |  | 0 |  |  | -363.53175 | -72.70635
28980 | 8.05 |  |  |  | 0 |  |  | -364.3611 | -72.87222
28990 | 8.052778 |  |  |  | 0 |  |  | -364.63755 | -72.92751
28990 | 8.052778 |  |  |  | 0 |  |  | -364.08465 | -72.81693
29000 | 8.055556 |  |  |  | 0 |  |  | -363.8082 | -72.76164
29000 | 8.055556 |  |  |  | 0 |  |  | -363.53175 | -72.70635
29010 | 8.058333 |  |  |  | 0 |  |  | -363.53175 | -72.70635
29010 | 8.058333 |  |  |  | 0 |  |  | -363.8082 | -72.76164
29020 | 8.061111 |  |  |  | 0 |  |  | -363.8082 | -72.76164
29020 | 8.061111 |  |  |  | 0 |  |  | -364.08465 | -72.81693
29030 | 8.063889 |  |  |  | 0 |  |  | -364.08465 | -72.81693
29030 | 8.063889 |  |  |  | 0 |  |  | -363.8082 | -72.76164
29040 | 8.066667 |  |  |  | 0 |  |  | -363.8082 | -72.76164
29040 | 8.066667 |  |  |  | 0 |  |  | -363.53175 | -72.70635
29050 | 8.069444 |  |  |  | 0 |  |  | -363.8082 | -72.76164
29050 | 8.069444 |  |  |  | 0 |  |  | -363.8082 | -72.76164
29060 | 8.072222 |  |  |  | 0 |  |  | -364.3611 | -72.87222
29060 | 8.072222 |  |  |  | 0 |  |  | -363.8082 | -72.76164
29070 | 8.075 |  |  |  | 0 |  |  | -363.8082 | -72.76164
29070 | 8.075 |  |  |  | 0 |  |  | -363.53175 | -72.70635
29080 | 8.077778 |  |  |  | 0 |  |  | -363.53175 | -72.70635
29080 | 8.077778 |  |  |  | 0 |  |  | -363.8082 | -72.76164
29090 | 8.080556 |  |  |  | 0 |  |  | -364.3611 | -72.87222
29090 | 8.080556 |  |  |  | 0 |  |  | -363.8082 | -72.76164
29100 | 8.083333 |  |  |  | 0 |  |  | -363.8082 | -72.76164
29100 | 8.083333 |  |  |  | 0 |  |  | -363.53175 | -72.70635
29110 | 8.086111 |  |  |  | 0 |  |  | -363.8082 | -72.76164
29110 | 8.086111 |  |  |  | 0 |  |  | -363.53175 | -72.70635
29120 | 8.088889 |  |  |  | 0 |  |  | -364.08465 | -72.81693
29120 | 8.088889 |  |  |  | 0 |  |  | -364.08465 | -72.81693
29130 | 8.091667 |  |  |  | 0 |  |  | -364.08465 | -72.81693
29130 | 8.091667 |  |  |  | 0 |  |  | -363.8082 | -72.76164
29140 | 8.094444 |  |  |  | 0 |  |  | -363.53175 | -72.70635
29140 | 8.094444 |  |  |  | 0 |  |  | -363.53175 | -72.70635
29150 | 8.097222 |  |  |  | 0 |  |  | -363.53175 | -72.70635
29150 | 8.097222 |  |  |  | 0 |  |  | -364.08465 | -72.81693
29160 | 8.1 |  |  |  | 0 |  |  | -364.08465 | -72.81693
29160 | 8.1 |  |  |  | 0 |  |  | -363.8082 | -72.76164
29170 | 8.102778 |  |  |  | 0 |  |  | -363.53175 | -72.70635
29170 | 8.102778 |  |  |  | 0 |  |  | -363.2553 | -72.65106
29180 | 8.105556 |  |  |  | 0 |  |  | -363.2553 | -72.65106
29180 | 8.105556 |  |  |  | 0 |  |  | -363.53175 | -72.70635
29190 | 8.108333 |  |  |  | 0 |  |  | -364.08465 | -72.81693
29190 | 8.108333 |  |  |  | 0 |  |  | -363.8082 | -72.76164
29200 | 8.111111 |  |  |  | 0 |  |  | -364.08465 | -72.81693
29200 | 8.111111 |  |  |  | 0 |  |  | -363.2553 | -72.65106
29210 | 8.113889 |  |  |  | 0 |  |  | -363.2553 | -72.65106
29210 | 8.113889 |  |  |  | 0 |  |  | -363.2553 | -72.65106
29220 | 8.116667 |  |  |  | 0 |  |  | -363.53175 | -72.70635
29220 | 8.116667 |  |  |  | 0 |  |  | -363.8082 | -72.76164
29230 | 8.119444 |  |  |  | 0 |  |  | -363.8082 | -72.76164
29230 | 8.119444 |  |  |  | 0 |  |  | -363.2553 | -72.65106
29240 | 8.122222 |  |  |  | 0 |  |  | -363.53175 | -72.70635
29240 | 8.122222 |  |  |  | 0 |  |  | -362.97885 | -72.59577
29250 | 8.125 |  |  |  | 0 |  |  | -363.2553 | -72.65106
29250 | 8.125 |  |  |  | 0 |  |  | -363.8082 | -72.76164
29260 | 8.127778 |  |  |  | 0 |  |  | -363.8082 | -72.76164
29260 | 8.127778 |  |  |  | 0 |  |  | -363.8082 | -72.76164
29270 | 8.130556 |  |  |  | 0 |  |  | -363.53175 | -72.70635
29270 | 8.130556 |  |  |  | 0 |  |  | -363.53175 | -72.70635
29280 | 8.133333 |  |  |  | 0 |  |  | -363.53175 | -72.70635
29280 | 8.133333 |  |  |  | 0 |  |  | -363.2553 | -72.65106
29290 | 8.136111 |  |  |  | 0 |  |  | -363.53175 | -72.70635
29290 | 8.136111 |  |  |  | 0 |  |  | -363.8082 | -72.76164
29300 | 8.138889 |  |  |  | 0 |  |  | -363.2553 | -72.65106
29300 | 8.138889 |  |  |  | 0 |  |  | -363.2553 | -72.65106
29310 | 8.141667 |  |  |  | 0 |  |  | -363.8082 | -72.76164
29310 | 8.141667 |  |  |  | 0 |  |  | -363.2553 | -72.65106
29320 | 8.144444 |  |  |  | 0 |  |  | -363.53175 | -72.70635
29320 | 8.144444 |  |  |  | 0 |  |  | -363.8082 | -72.76164
29330 | 8.147222 |  |  |  | 0 |  |  | -363.8082 | -72.76164
29330 | 8.147222 |  |  |  | 0 |  |  | -363.53175 | -72.70635
29340 | 8.15 |  |  |  | 0 |  |  | -363.53175 | -72.70635
29340 | 8.15 |  |  |  | 0 |  |  | -363.53175 | -72.70635
29350 | 8.152778 |  |  |  | 0 |  |  | -363.2553 | -72.65106
29350 | 8.152778 |  |  |  | 0 |  |  | -363.53175 | -72.70635
29360 | 8.155556 |  |  |  | 0 |  |  | -363.53175 | -72.70635
29360 | 8.155556 |  |  |  | 0 |  |  | -363.53175 | -72.70635
29370 | 8.158333 |  |  |  | 0 |  |  | -363.8082 | -72.76164
29370 | 8.158333 |  |  |  | 0 |  |  | -363.53175 | -72.70635
29380 | 8.161111 |  |  |  | 0 |  |  | -363.2553 | -72.65106
29380 | 8.161111 |  |  |  | 0 |  |  | -363.2553 | -72.65106
29390 | 8.163889 |  |  |  | 0 |  |  | -363.53175 | -72.70635
29390 | 8.163889 |  |  |  | 0 |  |  | -363.8082 | -72.76164
29400 | 8.166667 |  |  |  | 0 |  |  | -363.53175 | -72.70635
29400 | 8.166667 |  |  |  | 0 |  |  | -363.53175 | -72.70635
29410 | 8.169444 |  |  |  | 0 |  |  | -363.53175 | -72.70635
29410 | 8.169444 |  |  |  | 0 |  |  | -362.97885 | -72.59577
29420 | 8.172222 |  |  |  | 0 |  |  | -363.53175 | -72.70635
29420 | 8.172222 |  |  |  | 0 |  |  | -363.8082 | -72.76164
29430 | 8.175 |  |  |  | 0 |  |  | -363.8082 | -72.76164
29430 | 8.175 |  |  |  | 0 |  |  | -363.53175 | -72.70635
29440 | 8.177778 |  |  |  | 0 |  |  | -363.53175 | -72.70635
29440 | 8.177778 |  |  |  | 0 |  |  | -363.2553 | -72.65106
29450 | 8.180556 |  |  |  | 0 |  |  | -363.2553 | -72.65106
29450 | 8.180556 |  |  |  | 0 |  |  | -363.2553 | -72.65106
29460 | 8.183333 |  |  |  | 0 |  |  | -363.8082 | -72.76164
29460 | 8.183333 |  |  |  | 0 |  |  | -363.2553 | -72.65106
29470 | 8.186111 |  |  |  | 0 |  |  | -363.2553 | -72.65106
29470 | 8.186111 |  |  |  | 0 |  |  | -363.2553 | -72.65106
29480 | 8.188889 |  |  |  | 0 |  |  | -363.2553 | -72.65106
29480 | 8.188889 |  |  |  | 0 |  |  | -363.2553 | -72.65106
29490 | 8.191667 |  |  |  | 0 |  |  | -363.53175 | -72.70635
29490 | 8.191667 |  |  |  | 0 |  |  | -363.53175 | -72.70635
29500 | 8.194444 |  |  |  | 0 |  |  | -363.53175 | -72.70635
29500 | 8.194444 |  |  |  | 0 |  |  | -363.53175 | -72.70635
29510 | 8.197222 |  |  |  | 0 |  |  | -363.2553 | -72.65106
29510 | 8.197222 |  |  |  | 0 |  |  | -363.53175 | -72.70635
29520 | 8.2 |  |  |  | 0 |  |  | -362.97885 | -72.59577
29520 | 8.2 |  |  |  | 0 |  |  | -363.8082 | -72.76164
29530 | 8.202778 |  |  |  | 0 |  |  | -363.8082 | -72.76164
29530 | 8.202778 |  |  |  | 0 |  |  | -363.53175 | -72.70635
29540 | 8.205556 |  |  |  | 0 |  |  | -363.2553 | -72.65106
29540 | 8.205556 |  |  |  | 0 |  |  | -363.53175 | -72.70635
29550 | 8.208333 |  |  |  | 0 |  |  | -362.97885 | -72.59577
29550 | 8.208333 |  |  |  | 0 |  |  | -363.2553 | -72.65106
29560 | 8.211111 |  |  |  | 0 |  |  | -363.8082 | -72.76164
29560 | 8.211111 |  |  |  | 0 |  |  | -363.53175 | -72.70635
29570 | 8.213889 |  |  |  | 0 |  |  | -363.2553 | -72.65106
29570 | 8.213889 |  |  |  | 0 |  |  | -362.97885 | -72.59577
29580 | 8.216667 |  |  |  | 0 |  |  | -363.2553 | -72.65106
29580 | 8.216667 |  |  |  | 0 |  |  | -363.2553 | -72.65106
29590 | 8.219444 |  |  |  | 0 |  |  | -363.2553 | -72.65106
29590 | 8.219444 |  |  |  | 0 |  |  | -363.53175 | -72.70635
29600 | 8.222222 |  |  |  | 0 |  |  | -363.2553 | -72.65106
29600 | 8.222222 |  |  |  | 0 |  |  | -362.97885 | -72.59577
29610 | 8.225 |  |  |  | 0 |  |  | -363.2553 | -72.65106
29610 | 8.225 |  |  |  | 0 |  |  | -362.97885 | -72.59577
29620 | 8.227778 |  |  |  | 0 |  |  | -362.97885 | -72.59577
29620 | 8.227778 |  |  |  | 0 |  |  | -363.53175 | -72.70635
29630 | 8.230556 |  |  |  | 0 |  |  | -363.8082 | -72.76164
29630 | 8.230556 |  |  |  | 0 |  |  | -363.2553 | -72.65106
29640 | 8.233333 |  |  |  | 0 |  |  | -362.97885 | -72.59577
29640 | 8.233333 |  |  |  | 0 |  |  | -363.2553 | -72.65106
29650 | 8.236111 |  |  |  | 0 |  |  | -363.2553 | -72.65106
29650 | 8.236111 |  |  |  | 0 |  |  | -363.53175 | -72.70635
29660 | 8.238889 |  |  |  | 0 |  |  | -363.53175 | -72.70635
29660 | 8.238889 |  |  |  | 0 |  |  | -363.53175 | -72.70635
29670 | 8.241667 |  |  |  | 0 |  |  | -363.53175 | -72.70635
29670 | 8.241667 |  |  |  | 0 |  |  | -363.2553 | -72.65106
29680 | 8.244444 |  |  |  | 0 |  |  | -363.2553 | -72.65106
29680 | 8.244444 |  |  |  | 0 |  |  | -362.97885 | -72.59577
29690 | 8.247222 |  |  |  | 0 |  |  | -363.53175 | -72.70635
29690 | 8.247222 |  |  |  | 0 |  |  | -363.8082 | -72.76164
29700 | 8.25 |  |  |  | 0 |  |  | -363.53175 | -72.70635
29700 | 8.25 |  |  |  | 0 |  |  | -363.2553 | -72.65106
29710 | 8.252778 |  |  |  | 0 |  |  | -362.97885 | -72.59577
29710 | 8.252778 |  |  |  | 0 |  |  | -362.97885 | -72.59577
29720 | 8.255556 |  |  |  | 0 |  |  | -362.97885 | -72.59577
29720 | 8.255556 |  |  |  | 0 |  |  | -363.53175 | -72.70635
29730 | 8.258333 |  |  |  | 0 |  |  | -363.53175 | -72.70635
29730 | 8.258333 |  |  |  | 0 |  |  | -363.2553 | -72.65106
29740 | 8.261111 |  |  |  | 0 |  |  | -363.2553 | -72.65106
29740 | 8.261111 |  |  |  | 0 |  |  | -362.97885 | -72.59577
29750 | 8.263889 |  |  |  | 0 |  |  | -363.2553 | -72.65106
29750 | 8.263889 |  |  |  | 0 |  |  | -363.2553 | -72.65106
29760 | 8.266667 |  |  |  | 0 |  |  | -363.53175 | -72.70635
29760 | 8.266667 |  |  |  | 0 |  |  | -363.2553 | -72.65106
29770 | 8.269444 |  |  |  | 0 |  |  | -362.97885 | -72.59577
29770 | 8.269444 |  |  |  | 0 |  |  | -362.97885 | -72.59577
29780 | 8.272222 |  |  |  | 0 |  |  | -362.7024 | -72.54048
29780 | 8.272222 |  |  |  | 0 |  |  | -362.97885 | -72.59577
29790 | 8.275 |  |  |  | 0 |  |  | -363.53175 | -72.70635
29790 | 8.275 |  |  |  | 0 |  |  | -363.53175 | -72.70635
29800 | 8.277778 |  |  |  | 0 |  |  | -362.97885 | -72.59577
29800 | 8.277778 |  |  |  | 0 |  |  | -363.2553 | -72.65106
29810 | 8.280556 |  |  |  | 0 |  |  | -362.97885 | -72.59577
29810 | 8.280556 |  |  |  | 0 |  |  | -362.97885 | -72.59577
29820 | 8.283333 |  |  |  | 0 |  |  | -362.97885 | -72.59577
29820 | 8.283333 |  |  |  | 0 |  |  | -363.8082 | -72.76164
29830 | 8.286111 |  |  |  | 0 |  |  | -363.2553 | -72.65106
29830 | 8.286111 |  |  |  | 0 |  |  | -363.2553 | -72.65106
29840 | 8.288889 |  |  |  | 0 |  |  | -362.97885 | -72.59577
29840 | 8.288889 |  |  |  | 0 |  |  | -362.7024 | -72.54048
29850 | 8.291667 |  |  |  | 0 |  |  | -362.7024 | -72.54048
29850 | 8.291667 |  |  |  | 0 |  |  | -363.2553 | -72.65106
29860 | 8.294444 |  |  |  | 0 |  |  | -363.53175 | -72.70635
29860 | 8.294444 |  |  |  | 0 |  |  | -362.97885 | -72.59577
29870 | 8.297222 |  |  |  | 0 |  |  | -362.97885 | -72.59577
29870 | 8.297222 |  |  |  | 0 |  |  | -362.7024 | -72.54048
29880 | 8.3 |  |  |  | 0 |  |  | -362.42595 | -72.48519
29880 | 8.3 |  |  |  | 0 |  |  | -362.7024 | -72.54048
29890 | 8.302778 |  |  |  | 0 |  |  | -363.2553 | -72.65106
29890 | 8.302778 |  |  |  | 0 |  |  | -362.97885 | -72.59577
29900 | 8.305556 |  |  |  | 0 |  |  | -362.7024 | -72.54048
29900 | 8.305556 |  |  |  | 0 |  |  | -362.97885 | -72.59577
29910 | 8.308333 |  |  |  | 0 |  |  | -362.42595 | -72.48519
29910 | 8.308333 |  |  |  | 0 |  |  | -362.7024 | -72.54048
29920 | 8.311111 |  |  |  | 0 |  |  | -362.97885 | -72.59577
29920 | 8.311111 |  |  |  | 0 |  |  | -363.2553 | -72.65106
29930 | 8.313889 |  |  |  | 0 |  |  | -362.97885 | -72.59577
29930 | 8.313889 |  |  |  | 0 |  |  | -362.42595 | -72.48519
29940 | 8.316667 |  |  |  | 0 |  |  | -362.42595 | -72.48519
29940 | 8.316667 |  |  |  | 0 |  |  | -362.97885 | -72.59577
29950 | 8.319444 |  |  |  | 0 |  |  | -362.7024 | -72.54048
29950 | 8.319444 |  |  |  | 0 |  |  | -363.53175 | -72.70635
29960 | 8.322222 |  |  |  | 0 |  |  | -362.97885 | -72.59577
29960 | 8.322222 |  |  |  | 0 |  |  | -362.97885 | -72.59577
29970 | 8.325 |  |  |  | 0 |  |  | -362.7024 | -72.54048
29970 | 8.325 |  |  |  | 0 |  |  | -362.7024 | -72.54048
29980 | 8.327778 |  |  |  | 0 |  |  | -362.42595 | -72.48519
29980 | 8.327778 |  |  |  | 0 |  |  | -362.7024 | -72.54048
29990 | 8.330556 |  |  |  | 0 |  |  | -363.2553 | -72.65106
29990 | 8.330556 |  |  |  | 0 |  |  | -362.97885 | -72.59577
30000 | 8.333333 |  |  |  | 0 |  |  | -362.7024 | -72.54048
30000 | 8.333333 |  |  |  | 0 |  |  | -362.7024 | -72.54048
30010 | 8.336111 |  |  |  | 0 |  |  | -362.7024 | -72.54048
30010 | 8.336111 |  |  |  | 0 |  |  | -362.97885 | -72.59577
30020 | 8.338889 |  |  |  | 0 |  |  | -362.97885 | -72.59577
30020 | 8.338889 |  |  |  | 0 |  |  | -363.2553 | -72.65106
30030 | 8.341667 |  |  |  | 0 |  |  | -362.7024 | -72.54048
30030 | 8.341667 |  |  |  | 0 |  |  | -362.7024 | -72.54048
30040 | 8.344444 |  |  |  | 0 |  |  | -362.7024 | -72.54048
30040 | 8.344444 |  |  |  | 0 |  |  | -362.1495 | -72.4299
30050 | 8.347222 |  |  |  | 0 |  |  | -362.42595 | -72.48519
30050 | 8.347222 |  |  |  | 0 |  |  | -362.42595 | -72.48519
30060 | 8.35 |  |  |  | 0 |  |  | -362.7024 | -72.54048
30060 | 8.35 |  |  |  | 0 |  |  | -362.42595 | -72.48519
30070 | 8.352778 |  |  |  | 0 |  |  | -362.7024 | -72.54048
30070 | 8.352778 |  |  |  | 0 |  |  | -362.42595 | -72.48519
30080 | 8.355556 |  |  |  | 0 |  |  | -362.42595 | -72.48519
30080 | 8.355556 |  |  |  | 0 |  |  | -362.97885 | -72.59577
30090 | 8.358333 |  |  |  | 0 |  |  | -362.97885 | -72.59577
30090 | 8.358333 |  |  |  | 0 |  |  | -362.7024 | -72.54048
30100 | 8.361111 |  |  |  | 0 |  |  | -362.42595 | -72.48519
30100 | 8.361111 |  |  |  | 0 |  |  | -362.7024 | -72.54048
30110 | 8.363889 |  |  |  | 0 |  |  | -362.42595 | -72.48519
30110 | 8.363889 |  |  |  | 0 |  |  | -362.42595 | -72.48519
30120 | 8.366667 |  |  |  | 0 |  |  | -362.42595 | -72.48519
30120 | 8.366667 |  |  |  | 0 |  |  | -362.97885 | -72.59577
30130 | 8.369444 |  |  |  | 0 |  |  | -362.42595 | -72.48519
30130 | 8.369444 |  |  |  | 0 |  |  | -362.42595 | -72.48519
30140 | 8.372222 |  |  |  | 0 |  |  | -362.42595 | -72.48519
30140 | 8.372222 |  |  |  | 0 |  |  | -362.1495 | -72.4299
30150 | 8.375 |  |  |  | 0 |  |  | -362.97885 | -72.59577
30150 | 8.375 |  |  |  | 0 |  |  | -362.7024 | -72.54048
30160 | 8.377778 |  |  |  | 0 |  |  | -362.42595 | -72.48519
30160 | 8.377778 |  |  |  | 0 |  |  | -362.42595 | -72.48519
30170 | 8.380556 |  |  |  | 0 |  |  | -362.1495 | -72.4299
30170 | 8.380556 |  |  |  | 0 |  |  | -362.1495 | -72.4299
30180 | 8.383333 |  |  |  | 0 |  |  | -362.42595 | -72.48519
30180 | 8.383333 |  |  |  | 0 |  |  | -362.1495 | -72.4299
30190 | 8.386111 |  |  |  | 0 |  |  | -362.7024 | -72.54048
30190 | 8.386111 |  |  |  | 0 |  |  | -362.42595 | -72.48519
30200 | 8.388889 |  |  |  | 0 |  |  | -362.42595 | -72.48519
30200 | 8.388889 |  |  |  | 0 |  |  | -361.87305 | -72.37461
30210 | 8.391667 |  |  |  | 0 |  |  | -362.1495 | -72.4299
30210 | 8.391667 |  |  |  | 0 |  |  | -362.97885 | -72.59577
30220 | 8.394444 |  |  |  | 0 |  |  | -362.42595 | -72.48519
30220 | 8.394444 |  |  |  | 0 |  |  | -361.87305 | -72.37461
30230 | 8.397222 |  |  |  | 0 |  |  | -361.87305 | -72.37461
30230 | 8.397222 |  |  |  | 0 |  |  | -362.1495 | -72.4299
30240 | 8.4 |  |  |  | 0 |  |  | -362.1495 | -72.4299
30240 | 8.4 |  |  |  | 0 |  |  | -362.42595 | -72.48519
30250 | 8.402778 |  |  |  | 0 |  |  | -362.42595 | -72.48519
30250 | 8.402778 |  |  |  | 0 |  |  | -362.7024 | -72.54048
30260 | 8.405556 |  |  |  | 0 |  |  | -362.1495 | -72.4299
30260 | 8.405556 |  |  |  | 0 |  |  | -362.42595 | -72.48519
30270 | 8.408333 |  |  |  | 0 |  |  | -362.1495 | -72.4299
30270 | 8.408333 |  |  |  | 0 |  |  | -362.1495 | -72.4299
30280 | 8.411111 |  |  |  | 0 |  |  | -362.42595 | -72.48519
30280 | 8.411111 |  |  |  | 0 |  |  | -362.1495 | -72.4299
30290 | 8.413889 |  |  |  | 0 |  |  | -362.1495 | -72.4299
30290 | 8.413889 |  |  |  | 0 |  |  | -362.1495 | -72.4299
30300 | 8.416667 |  |  |  | 0 |  |  | -361.87305 | -72.37461
30300 | 8.416667 |  |  |  | 0 |  |  | -361.5966 | -72.31932
30310 | 8.419444 |  |  |  | 0 |  |  | -362.42595 | -72.48519
30310 | 8.419444 |  |  |  | 0 |  |  | -362.42595 | -72.48519
30320 | 8.422222 |  |  |  | 0 |  |  | -362.42595 | -72.48519
30320 | 8.422222 |  |  |  | 0 |  |  | -361.87305 | -72.37461
30330 | 8.425 |  |  |  | 0 |  |  | -362.1495 | -72.4299
30330 | 8.425 |  |  |  | 0 |  |  | -361.87305 | -72.37461
30340 | 8.427778 |  |  |  | 0 |  |  | -362.1495 | -72.4299
30340 | 8.427778 |  |  |  | 0 |  |  | -362.1495 | -72.4299
30350 | 8.430556 |  |  |  | 0 |  |  | -362.42595 | -72.48519
30350 | 8.430556 |  |  |  | 0 |  |  | -361.87305 | -72.37461
30360 | 8.433333 |  |  |  | 0 |  |  | -361.87305 | -72.37461
30360 | 8.433333 |  |  |  | 0 |  |  | -361.87305 | -72.37461
30370 | 8.436111 |  |  |  | 0 |  |  | -361.5966 | -72.31932
30370 | 8.436111 |  |  |  | 0 |  |  | -362.1495 | -72.4299
30380 | 8.438889 |  |  |  | 0 |  |  | -361.87305 | -72.37461
30380 | 8.438889 |  |  |  | 0 |  |  | -362.1495 | -72.4299
30390 | 8.441667 |  |  |  | 0 |  |  | -361.87305 | -72.37461
30390 | 8.441667 |  |  |  | 0 |  |  | -361.5966 | -72.31932
30400 | 8.444444 |  |  |  | 0 |  |  | -361.5966 | -72.31932
30400 | 8.444444 |  |  |  | 0 |  |  | -361.87305 | -72.37461
30410 | 8.447222 |  |  |  | 0 |  |  | -361.87305 | -72.37461
30410 | 8.447222 |  |  |  | 0 |  |  | -362.1495 | -72.4299
30420 | 8.45 |  |  |  | 0 |  |  | -361.87305 | -72.37461
30420 | 8.45 |  |  |  | 0 |  |  | -362.1495 | -72.4299
30430 | 8.452778 |  |  |  | 0 |  |  | -361.87305 | -72.37461
30430 | 8.452778 |  |  |  | 0 |  |  | -361.5966 | -72.31932
30440 | 8.455556 |  |  |  | 0 |  |  | -362.42595 | -72.48519
30440 | 8.455556 |  |  |  | 0 |  |  | -362.1495 | -72.4299
30450 | 8.458333 |  |  |  | 0 |  |  | -361.87305 | -72.37461
30450 | 8.458333 |  |  |  | 0 |  |  | -361.87305 | -72.37461
30460 | 8.461111 |  |  |  | 0 |  |  | -361.5966 | -72.31932
30460 | 8.461111 |  |  |  | 0 |  |  | -361.32015 | -72.26403
30470 | 8.463889 |  |  |  | 0 |  |  | -361.5966 | -72.31932
30470 | 8.463889 |  |  |  | 0 |  |  | -361.5966 | -72.31932
30480 | 8.466667 |  |  |  | 0 |  |  | -361.5966 | -72.31932
30480 | 8.466667 |  |  |  | 0 |  |  | -361.5966 | -72.31932
30490 | 8.469444 |  |  |  | 0 |  |  | -361.5966 | -72.31932
30490 | 8.469444 |  |  |  | 0 |  |  | -361.0437 | -72.20874
30500 | 8.472222 |  |  |  | 0 |  |  | -361.87305 | -72.37461
30500 | 8.472222 |  |  |  | 0 |  |  | -361.87305 | -72.37461
30510 | 8.475 |  |  |  | 0 |  |  | -361.87305 | -72.37461
30510 | 8.475 |  |  |  | 0 |  |  | -361.5966 | -72.31932
30520 | 8.477778 |  |  |  | 0 |  |  | -361.5966 | -72.31932
30520 | 8.477778 |  |  |  | 0 |  |  | -361.32015 | -72.26403
30530 | 8.480556 |  |  |  | 0 |  |  | -361.5966 | -72.31932
30530 | 8.480556 |  |  |  | 0 |  |  | -361.5966 | -72.31932
30540 | 8.483333 |  |  |  | 0 |  |  | -361.5966 | -72.31932
30540 | 8.483333 |  |  |  | 0 |  |  | -361.5966 | -72.31932
30550 | 8.486111 |  |  |  | 0 |  |  | -361.32015 | -72.26403
30550 | 8.486111 |  |  |  | 0 |  |  | -361.5966 | -72.31932
30560 | 8.488889 |  |  |  | 0 |  |  | -361.32015 | -72.26403
30560 | 8.488889 |  |  |  | 0 |  |  | -361.5966 | -72.31932
30570 | 8.491667 |  |  |  | 0 |  |  | -361.87305 | -72.37461
30570 | 8.491667 |  |  |  | 0 |  |  | -361.5966 | -72.31932
30580 | 8.494444 |  |  |  | 0 |  |  | -361.32015 | -72.26403
30580 | 8.494444 |  |  |  | 0 |  |  | -361.32015 | -72.26403
30590 | 8.497222 |  |  |  | 0 |  |  | -361.32015 | -72.26403
30590 | 8.497222 |  |  |  | 0 |  |  | -361.0437 | -72.20874
30600 | 8.5 |  |  |  | 0 |  |  | -361.5966 | -72.31932
30600 | 8.5 |  |  |  | 0 |  |  | -361.5966 | -72.31932
30610 | 8.502778 |  |  |  | 0 |  |  | -361.5966 | -72.31932
30610 | 8.502778 |  |  |  | 0 |  |  | -361.5966 | -72.31932
30620 | 8.505556 |  |  |  | 0 |  |  | -361.32015 | -72.26403
30620 | 8.505556 |  |  |  | 0 |  |  | -361.32015 | -72.26403
30630 | 8.508333 |  |  |  | 0 |  |  | -361.5966 | -72.31932
30630 | 8.508333 |  |  |  | 0 |  |  | -361.5966 | -72.31932
30640 | 8.511111 |  |  |  | 0 |  |  | -361.32015 | -72.26403
30640 | 8.511111 |  |  |  | 0 |  |  | -361.32015 | -72.26403
30650 | 8.513889 |  |  |  | 0 |  |  | -361.32015 | -72.26403
30650 | 8.513889 |  |  |  | 0 |  |  | -361.0437 | -72.20874
30660 | 8.516667 |  |  |  | 0 |  |  | -361.32015 | -72.26403
30660 | 8.516667 |  |  |  | 0 |  |  | -361.87305 | -72.37461
30670 | 8.519444 |  |  |  | 0 |  |  | -361.32015 | -72.26403
30670 | 8.519444 |  |  |  | 0 |  |  | -361.0437 | -72.20874
30680 | 8.522222 |  |  |  | 0 |  |  | -361.0437 | -72.20874
30680 | 8.522222 |  |  |  | 0 |  |  | -361.0437 | -72.20874
30690 | 8.525 |  |  |  | 0 |  |  | -360.76725 | -72.15345
30690 | 8.525 |  |  |  | 0 |  |  | -361.32015 | -72.26403
30700 | 8.527778 |  |  |  | 0 |  |  | -361.5966 | -72.31932
30700 | 8.527778 |  |  |  | 0 |  |  | -361.32015 | -72.26403
30710 | 8.530556 |  |  |  | 0 |  |  | -361.32015 | -72.26403
30710 | 8.530556 |  |  |  | 0 |  |  | -361.0437 | -72.20874
30720 | 8.533333 |  |  |  | 0 |  |  | -360.76725 | -72.15345
30720 | 8.533333 |  |  |  | 0 |  |  | -361.0437 | -72.20874
30730 | 8.536111 |  |  |  | 0 |  |  | -361.32015 | -72.26403
30730 | 8.536111 |  |  |  | 0 |  |  | -361.0437 | -72.20874
30740 | 8.538889 |  |  |  | 0 |  |  | -361.0437 | -72.20874
30740 | 8.538889 |  |  |  | 0 |  |  | -361.0437 | -72.20874
30750 | 8.541667 |  |  |  | 0 |  |  | -361.0437 | -72.20874
30750 | 8.541667 |  |  |  | 0 |  |  | -361.32015 | -72.26403
30760 | 8.544444 |  |  |  | 0 |  |  | -361.32015 | -72.26403
30760 | 8.544444 |  |  |  | 0 |  |  | -361.0437 | -72.20874
30770 | 8.547222 |  |  |  | 0 |  |  | -360.76725 | -72.15345
30770 | 8.547222 |  |  |  | 0 |  |  | -361.0437 | -72.20874
30780 | 8.55 |  |  |  | 0 |  |  | -360.4908 | -72.09816
30780 | 8.55 |  |  |  | 0 |  |  | -360.76725 | -72.15345
30790 | 8.552778 |  |  |  | 0 |  |  | -361.32015 | -72.26403
30790 | 8.552778 |  |  |  | 0 |  |  | -361.0437 | -72.20874
30800 | 8.555556 |  |  |  | 0 |  |  | -361.0437 | -72.20874
30800 | 8.555556 |  |  |  | 0 |  |  | -360.76725 | -72.15345
30810 | 8.558333 |  |  |  | 0 |  |  | -360.76725 | -72.15345
30810 | 8.558333 |  |  |  | 0 |  |  | -360.4908 | -72.09816
30820 | 8.561111 |  |  |  | 0 |  |  | -361.32015 | -72.26403
30820 | 8.561111 |  |  |  | 0 |  |  | -361.0437 | -72.20874
30830 | 8.563889 |  |  |  | 0 |  |  | -361.0437 | -72.20874
30830 | 8.563889 |  |  |  | 0 |  |  | -360.76725 | -72.15345
30840 | 8.566667 |  |  |  | 0 |  |  | -360.76725 | -72.15345
30840 | 8.566667 |  |  |  | 0 |  |  | -360.76725 | -72.15345
30850 | 8.569444 |  |  |  | 0 |  |  | -361.32015 | -72.26403
30850 | 8.569444 |  |  |  | 0 |  |  | -361.32015 | -72.26403
30860 | 8.572222 |  |  |  | 0 |  |  | -361.32015 | -72.26403
30860 | 8.572222 |  |  |  | 0 |  |  | -360.76725 | -72.15345
30870 | 8.575 |  |  |  | 0 |  |  | -360.76725 | -72.15345
30870 | 8.575 |  |  |  | 0 |  |  | -360.76725 | -72.15345
30880 | 8.577778 |  |  |  | 0 |  |  | -360.4908 | -72.09816
30880 | 8.577778 |  |  |  | 0 |  |  | -361.5966 | -72.31932
30890 | 8.580556 |  |  |  | 0 |  |  | -361.0437 | -72.20874
30890 | 8.580556 |  |  |  | 0 |  |  | -360.76725 | -72.15345
30900 | 8.583333 |  |  |  | 0 |  |  | -360.4908 | -72.09816
30900 | 8.583333 |  |  |  | 0 |  |  | -360.76725 | -72.15345
30910 | 8.586111 |  |  |  | 0 |  |  | -360.76725 | -72.15345
30910 | 8.586111 |  |  |  | 0 |  |  | -360.76725 | -72.15345
30920 | 8.588889 |  |  |  | 0 |  |  | -361.0437 | -72.20874
30920 | 8.588889 |  |  |  | 0 |  |  | -360.76725 | -72.15345
30930 | 8.591667 |  |  |  | 0 |  |  | -360.76725 | -72.15345
30930 | 8.591667 |  |  |  | 0 |  |  | -360.21435 | -72.04287
30940 | 8.594444 |  |  |  | 0 |  |  | -360.76725 | -72.15345
30940 | 8.594444 |  |  |  | 0 |  |  | -360.76725 | -72.15345
30950 | 8.597222 |  |  |  | 0 |  |  | -361.0437 | -72.20874
30950 | 8.597222 |  |  |  | 0 |  |  | -361.0437 | -72.20874
30960 | 8.6 |  |  |  | 0 |  |  | -360.76725 | -72.15345
30960 | 8.6 |  |  |  | 0 |  |  | -360.76725 | -72.15345
30970 | 8.602778 |  |  |  | 0 |  |  | -360.76725 | -72.15345
30970 | 8.602778 |  |  |  | 0 |  |  | -360.21435 | -72.04287
30980 | 8.605556 |  |  |  | 0 |  |  | -361.32015 | -72.26403
30980 | 8.605556 |  |  |  | 0 |  |  | -361.0437 | -72.20874
30990 | 8.608333 |  |  |  | 0 |  |  | -360.4908 | -72.09816
30990 | 8.608333 |  |  |  | 0 |  |  | -360.76725 | -72.15345
31000 | 8.611111 |  |  |  | 0 |  |  | -360.4908 | -72.09816
31000 | 8.611111 |  |  |  | 0 |  |  | -360.21435 | -72.04287
31010 | 8.613889 |  |  |  | 0 |  |  | -360.76725 | -72.15345
31010 | 8.613889 |  |  |  | 0 |  |  | -360.76725 | -72.15345
31020 | 8.616667 |  |  |  | 0 |  |  | -360.76725 | -72.15345
31020 | 8.616667 |  |  |  | 0 |  |  | -360.21435 | -72.04287
31030 | 8.619444 |  |  |  | 0 |  |  | -360.21435 | -72.04287
31030 | 8.619444 |  |  |  | 0 |  |  | -360.21435 | -72.04287
31040 | 8.622222 |  |  |  | 0 |  |  | -360.21435 | -72.04287
31040 | 8.622222 |  |  |  | 0 |  |  | -360.76725 | -72.15345
31050 | 8.625 |  |  |  | 0 |  |  | -360.4908 | -72.09816
31050 | 8.625 |  |  |  | 0 |  |  | -360.4908 | -72.09816
31060 | 8.627778 |  |  |  | 0 |  |  | -360.21435 | -72.04287
31060 | 8.627778 |  |  |  | 0 |  |  | -360.21435 | -72.04287
31070 | 8.630556 |  |  |  | 0 |  |  | -360.21435 | -72.04287
31070 | 8.630556 |  |  |  | 0 |  |  | -360.76725 | -72.15345
31080 | 8.633333 |  |  |  | 0 |  |  | -360.4908 | -72.09816
31080 | 8.633333 |  |  |  | 0 |  |  | -360.21435 | -72.04287
31090 | 8.636111 |  |  |  | 0 |  |  | -360.4908 | -72.09816
31090 | 8.636111 |  |  |  | 0 |  |  | -360.4908 | -72.09816
31100 | 8.638889 |  |  |  | 0 |  |  | -360.21435 | -72.04287
31100 | 8.638889 |  |  |  | 0 |  |  | -360.76725 | -72.15345
31110 | 8.641667 |  |  |  | 0 |  |  | -360.4908 | -72.09816
31110 | 8.641667 |  |  |  | 0 |  |  | -360.21435 | -72.04287
31120 | 8.644444 |  |  |  | 0 |  |  | -359.9379 | -71.98758
31120 | 8.644444 |  |  |  | 0 |  |  | -360.21435 | -72.04287
31130 | 8.647222 |  |  |  | 0 |  |  | -360.21435 | -72.04287
31130 | 8.647222 |  |  |  | 0 |  |  | -360.21435 | -72.04287
31140 | 8.65 |  |  |  | 0 |  |  | -360.21435 | -72.04287
31140 | 8.65 |  |  |  | 0 |  |  | -360.4908 | -72.09816
31150 | 8.652778 |  |  |  | 0 |  |  | -360.21435 | -72.04287
31150 | 8.652778 |  |  |  | 0 |  |  | -360.21435 | -72.04287
31160 | 8.655556 |  |  |  | 0 |  |  | -359.9379 | -71.98758
31160 | 8.655556 |  |  |  | 0 |  |  | -360.21435 | -72.04287
31170 | 8.658333 |  |  |  | 0 |  |  | -360.4908 | -72.09816
31170 | 8.658333 |  |  |  | 0 |  |  | -360.21435 | -72.04287
31180 | 8.661111 |  |  |  | 0 |  |  | -359.66145 | -71.93229
31180 | 8.661111 |  |  |  | 0 |  |  | -360.21435 | -72.04287
31190 | 8.663889 |  |  |  | 0 |  |  | -359.9379 | -71.98758
31190 | 8.663889 |  |  |  | 0 |  |  | -359.9379 | -71.98758
31200 | 8.666667 |  |  |  | 0 |  |  | -360.76725 | -72.15345
31200 | 8.666667 |  |  |  | 0 |  |  | -360.4908 | -72.09816
31210 | 8.669444 |  |  |  | 0 |  |  | -359.9379 | -71.98758
31210 | 8.669444 |  |  |  | 0 |  |  | -359.9379 | -71.98758
31220 | 8.672222 |  |  |  | 0 |  |  | -359.66145 | -71.93229
31220 | 8.672222 |  |  |  | 0 |  |  | -359.9379 | -71.98758
31230 | 8.675 |  |  |  | 0 |  |  | -360.21435 | -72.04287
31230 | 8.675 |  |  |  | 0 |  |  | -360.21435 | -72.04287
31240 | 8.677778 |  |  |  | 0 |  |  | -359.9379 | -71.98758
31240 | 8.677778 |  |  |  | 0 |  |  | -359.9379 | -71.98758
31250 | 8.680556 |  |  |  | 0 |  |  | -359.9379 | -71.98758
31250 | 8.680556 |  |  |  | 0 |  |  | -359.66145 | -71.93229
31260 | 8.683333 |  |  |  | 0 |  |  | -359.9379 | -71.98758
31260 | 8.683333 |  |  |  | 0 |  |  | -359.66145 | -71.93229
31270 | 8.686111 |  |  |  | 0 |  |  | -359.9379 | -71.98758
31270 | 8.686111 |  |  |  | 0 |  |  | -359.66145 | -71.93229
31280 | 8.688889 |  |  |  | 0 |  |  | -359.9379 | -71.98758
31280 | 8.688889 |  |  |  | 0 |  |  | -359.66145 | -71.93229
31290 | 8.691667 |  |  |  | 0 |  |  | -359.9379 | -71.98758
31290 | 8.691667 |  |  |  | 0 |  |  | -360.4908 | -72.09816
31300 | 8.694444 |  |  |  | 0 |  |  | -359.66145 | -71.93229
31300 | 8.694444 |  |  |  | 0 |  |  | -359.66145 | -71.93229
31310 | 8.697222 |  |  |  | 0 |  |  | -359.9379 | -71.98758
31310 | 8.697222 |  |  |  | 0 |  |  | -359.66145 | -71.93229
31320 | 8.7 |  |  |  | 0 |  |  | -359.66145 | -71.93229
31320 | 8.7 |  |  |  | 0 |  |  | -360.21435 | -72.04287
31330 | 8.702778 |  |  |  | 0 |  |  | -360.21435 | -72.04287
31330 | 8.702778 |  |  |  | 0 |  |  | -359.66145 | -71.93229
31340 | 8.705556 |  |  |  | 0 |  |  | -359.9379 | -71.98758
31340 | 8.705556 |  |  |  | 0 |  |  | -359.66145 | -71.93229
31350 | 8.708333 |  |  |  | 0 |  |  | -359.66145 | -71.93229
31350 | 8.708333 |  |  |  | 0 |  |  | -359.9379 | -71.98758
31360 | 8.711111 |  |  |  | 0 |  |  | -359.66145 | -71.93229
31360 | 8.711111 |  |  |  | 0 |  |  | -359.66145 | -71.93229
31370 | 8.713889 |  |  |  | 0 |  |  | -359.66145 | -71.93229
31370 | 8.713889 |  |  |  | 0 |  |  | -359.385 | -71.877
31380 | 8.716667 |  |  |  | 0 |  |  | -359.385 | -71.877
31380 | 8.716667 |  |  |  | 0 |  |  | -359.66145 | -71.93229
31390 | 8.719444 |  |  |  | 0 |  |  | -359.385 | -71.877
31390 | 8.719444 |  |  |  | 0 |  |  | -359.66145 | -71.93229
31400 | 8.722222 |  |  |  | 0 |  |  | -359.66145 | -71.93229
31400 | 8.722222 |  |  |  | 0 |  |  | -359.10855 | -71.82171
31410 | 8.725 |  |  |  | 0 |  |  | -359.10855 | -71.82171
31410 | 8.725 |  |  |  | 0 |  |  | -359.66145 | -71.93229
31420 | 8.727778 |  |  |  | 0 |  |  | -359.66145 | -71.93229
31420 | 8.727778 |  |  |  | 0 |  |  | -359.66145 | -71.93229
31430 | 8.730556 |  |  |  | 0 |  |  | -359.385 | -71.877
31430 | 8.730556 |  |  |  | 0 |  |  | -359.385 | -71.877
31440 | 8.733333 |  |  |  | 0 |  |  | -359.10855 | -71.82171
31440 | 8.733333 |  |  |  | 0 |  |  | -359.385 | -71.877
31450 | 8.736111 |  |  |  | 0 |  |  | -359.66145 | -71.93229
31450 | 8.736111 |  |  |  | 0 |  |  | -359.66145 | -71.93229
31460 | 8.738889 |  |  |  | 0 |  |  | -359.385 | -71.877
31460 | 8.738889 |  |  |  | 0 |  |  | -359.385 | -71.877
31470 | 8.741667 |  |  |  | 0 |  |  | -358.8321 | -71.76642
31470 | 8.741667 |  |  |  | 0 |  |  | -359.385 | -71.877
31480 | 8.744444 |  |  |  | 0 |  |  | -359.66145 | -71.93229
31480 | 8.744444 |  |  |  | 0 |  |  | -359.385 | -71.877
31490 | 8.747222 |  |  |  | 0 |  |  | -359.385 | -71.877
31490 | 8.747222 |  |  |  | 0 |  |  | -359.10855 | -71.82171
31500 | 8.75 |  |  |  | 0 |  |  | -359.10855 | -71.82171
31500 | 8.75 |  |  |  | 0 |  |  | -359.10855 | -71.82171
31510 | 8.752778 |  |  |  | 0 |  |  | -359.66145 | -71.93229
31510 | 8.752778 |  |  |  | 0 |  |  | -359.385 | -71.877
31520 | 8.755556 |  |  |  | 0 |  |  | -359.10855 | -71.82171
31520 | 8.755556 |  |  |  | 0 |  |  | -358.8321 | -71.76642
31530 | 8.758333 |  |  |  | 0 |  |  | -359.10855 | -71.82171
31530 | 8.758333 |  |  |  | 0 |  |  | -358.8321 | -71.76642
31540 | 8.761111 |  |  |  | 0 |  |  | -359.10855 | -71.82171
31540 | 8.761111 |  |  |  | 0 |  |  | -359.385 | -71.877
31550 | 8.763889 |  |  |  | 0 |  |  | -359.10855 | -71.82171
31550 | 8.763889 |  |  |  | 0 |  |  | -359.10855 | -71.82171
31560 | 8.766667 |  |  |  | 0 |  |  | -359.10855 | -71.82171
31560 | 8.766667 |  |  |  | 0 |  |  | -358.8321 | -71.76642
31570 | 8.769444 |  |  |  | 0 |  |  | -359.66145 | -71.93229
31570 | 8.769444 |  |  |  | 0 |  |  | -359.385 | -71.877
31580 | 8.772222 |  |  |  | 0 |  |  | -359.10855 | -71.82171
31580 | 8.772222 |  |  |  | 0 |  |  | -359.10855 | -71.82171
31590 | 8.775 |  |  |  | 0 |  |  | -358.8321 | -71.76642
31590 | 8.775 |  |  |  | 0 |  |  | -358.8321 | -71.76642
31600 | 8.777778 |  |  |  | 0 |  |  | -359.385 | -71.877
31600 | 8.777778 |  |  |  | 0 |  |  | -359.10855 | -71.82171
31610 | 8.780556 |  |  |  | 0 |  |  | -358.8321 | -71.76642
31610 | 8.780556 |  |  |  | 0 |  |  | -359.10855 | -71.82171
31620 | 8.783333 |  |  |  | 0 |  |  | -358.8321 | -71.76642
31620 | 8.783333 |  |  |  | 0 |  |  | -359.10855 | -71.82171
31630 | 8.786111 |  |  |  | 0 |  |  | -359.385 | -71.877
31630 | 8.786111 |  |  |  | 0 |  |  | -359.10855 | -71.82171
31640 | 8.788889 |  |  |  | 0 |  |  | -358.8321 | -71.76642
31640 | 8.788889 |  |  |  | 0 |  |  | -358.8321 | -71.76642
31650 | 8.791667 |  |  |  | 0 |  |  | -359.10855 | -71.82171
31650 | 8.791667 |  |  |  | 0 |  |  | -358.8321 | -71.76642
31660 | 8.794444 |  |  |  | 0 |  |  | -359.10855 | -71.82171
31660 | 8.794444 |  |  |  | 0 |  |  | -359.10855 | -71.82171
31670 | 8.797222 |  |  |  | 0 |  |  | -358.8321 | -71.76642
31670 | 8.797222 |  |  |  | 0 |  |  | -358.8321 | -71.76642
31680 | 8.8 |  |  |  | 0 |  |  | -358.8321 | -71.76642
31680 | 8.8 |  |  |  | 0 |  |  | -358.2792 | -71.65584
31690 | 8.802778 |  |  |  | 0 |  |  | -359.10855 | -71.82171
31690 | 8.802778 |  |  |  | 0 |  |  | -358.8321 | -71.76642
31700 | 8.805556 |  |  |  | 0 |  |  | -359.10855 | -71.82171
31700 | 8.805556 |  |  |  | 0 |  |  | -358.8321 | -71.76642
31710 | 8.808333 |  |  |  | 0 |  |  | -358.8321 | -71.76642
31710 | 8.808333 |  |  |  | 0 |  |  | -358.55565 | -71.71113
31720 | 8.811111 |  |  |  | 0 |  |  | -358.8321 | -71.76642
31720 | 8.811111 |  |  |  | 0 |  |  | -359.385 | -71.877
31730 | 8.813889 |  |  |  | 0 |  |  | -358.8321 | -71.76642
31730 | 8.813889 |  |  |  | 0 |  |  | -358.55565 | -71.71113
31740 | 8.816667 |  |  |  | 0 |  |  | -358.55565 | -71.71113
31740 | 8.816667 |  |  |  | 0 |  |  | -358.8321 | -71.76642
31750 | 8.819444 |  |  |  | 0 |  |  | -359.10855 | -71.82171
31750 | 8.819444 |  |  |  | 0 |  |  | -358.8321 | -71.76642
31760 | 8.822222 |  |  |  | 0 |  |  | -359.10855 | -71.82171
31760 | 8.822222 |  |  |  | 0 |  |  | -358.55565 | -71.71113
31770 | 8.825 |  |  |  | 0 |  |  | -358.55565 | -71.71113
31770 | 8.825 |  |  |  | 0 |  |  | -358.8321 | -71.76642
31780 | 8.827778 |  |  |  | 0 |  |  | -359.10855 | -71.82171
31780 | 8.827778 |  |  |  | 0 |  |  | -359.10855 | -71.82171
31790 | 8.830556 |  |  |  | 0 |  |  | -358.8321 | -71.76642
31790 | 8.830556 |  |  |  | 0 |  |  | -358.55565 | -71.71113
31800 | 8.833333 |  |  |  | 0 |  |  | -358.55565 | -71.71113
31800 | 8.833333 |  |  |  | 0 |  |  | -358.55565 | -71.71113
31810 | 8.836111 |  |  |  | 0 |  |  | -358.8321 | -71.76642
31810 | 8.836111 |  |  |  | 0 |  |  | -358.8321 | -71.76642
31820 | 8.838889 |  |  |  | 0 |  |  | -358.8321 | -71.76642
31820 | 8.838889 |  |  |  | 0 |  |  | -358.8321 | -71.76642
31830 | 8.841667 |  |  |  | 0 |  |  | -358.2792 | -71.65584
31830 | 8.841667 |  |  |  | 0 |  |  | -358.55565 | -71.71113
31840 | 8.844444 |  |  |  | 0 |  |  | -358.8321 | -71.76642
31840 | 8.844444 |  |  |  | 0 |  |  | -359.10855 | -71.82171
31850 | 8.847222 |  |  |  | 0 |  |  | -358.55565 | -71.71113
31850 | 8.847222 |  |  |  | 0 |  |  | -358.2792 | -71.65584
31860 | 8.85 |  |  |  | 0 |  |  | -358.55565 | -71.71113
31860 | 8.85 |  |  |  | 0 |  |  | -358.55565 | -71.71113
31870 | 8.852778 |  |  |  | 0 |  |  | -358.55565 | -71.71113
31870 | 8.852778 |  |  |  | 0 |  |  | -358.55565 | -71.71113
31880 | 8.855556 |  |  |  | 0 |  |  | -358.8321 | -71.76642
31880 | 8.855556 |  |  |  | 0 |  |  | -358.55565 | -71.71113
31890 | 8.858333 |  |  |  | 0 |  |  | -358.55565 | -71.71113
31890 | 8.858333 |  |  |  | 0 |  |  | -358.2792 | -71.65584
31900 | 8.861111 |  |  |  | 0 |  |  | -358.55565 | -71.71113
31900 | 8.861111 |  |  |  | 0 |  |  | -358.8321 | -71.76642
31910 | 8.863889 |  |  |  | 0 |  |  | -358.8321 | -71.76642
31910 | 8.863889 |  |  |  | 0 |  |  | -358.8321 | -71.76642
31920 | 8.866667 |  |  |  | 0 |  |  | -358.55565 | -71.71113
31920 | 8.866667 |  |  |  | 0 |  |  | -358.2792 | -71.65584
31930 | 8.869444 |  |  |  | 0 |  |  | -358.2792 | -71.65584
31930 | 8.869444 |  |  |  | 0 |  |  | -359.10855 | -71.82171
31940 | 8.872222 |  |  |  | 0 |  |  | -358.55565 | -71.71113
31940 | 8.872222 |  |  |  | 0 |  |  | -358.55565 | -71.71113
31950 | 8.875 |  |  |  | 0 |  |  | -358.2792 | -71.65584
31950 | 8.875 |  |  |  | 0 |  |  | -358.2792 | -71.65584
31960 | 8.877778 |  |  |  | 0 |  |  | -358.55565 | -71.71113
31960 | 8.877778 |  |  |  | 0 |  |  | -358.55565 | -71.71113
31970 | 8.880556 |  |  |  | 0 |  |  | -358.8321 | -71.76642
31970 | 8.880556 |  |  |  | 0 |  |  | -358.2792 | -71.65584
31980 | 8.883333 |  |  |  | 0 |  |  | -358.2792 | -71.65584
31980 | 8.883333 |  |  |  | 0 |  |  | -358.2792 | -71.65584
31990 | 8.886111 |  |  |  | 0 |  |  | -358.2792 | -71.65584
31990 | 8.886111 |  |  |  | 0 |  |  | -358.55565 | -71.71113
32000 | 8.888889 |  |  |  | 0 |  |  | -358.55565 | -71.71113
32000 | 8.888889 |  |  |  | 0 |  |  | -358.55565 | -71.71113
32010 | 8.891667 |  |  |  | 0 |  |  | -358.55565 | -71.71113
32010 | 8.891667 |  |  |  | 0 |  |  | -358.2792 | -71.65584
32020 | 8.894444 |  |  |  | 0 |  |  | -358.55565 | -71.71113
32020 | 8.894444 |  |  |  | 0 |  |  | -358.55565 | -71.71113
32030 | 8.897222 |  |  |  | 0 |  |  | -358.55565 | -71.71113
32030 | 8.897222 |  |  |  | 0 |  |  | -358.55565 | -71.71113
32040 | 8.9 |  |  |  | 0 |  |  | -358.2792 | -71.65584
32040 | 8.9 |  |  |  | 0 |  |  | -358.00275 | -71.60055
32050 | 8.902778 |  |  |  | 0 |  |  | -358.55565 | -71.71113
32050 | 8.902778 |  |  |  | 0 |  |  | -359.10855 | -71.82171
32060 | 8.905556 |  |  |  | 0 |  |  | -358.2792 | -71.65584
32060 | 8.905556 |  |  |  | 0 |  |  | -358.2792 | -71.65584
32070 | 8.908333 |  |  |  | 0 |  |  | -358.00275 | -71.60055
32070 | 8.908333 |  |  |  | 0 |  |  | -358.2792 | -71.65584
32080 | 8.911111 |  |  |  | 0 |  |  | -358.55565 | -71.71113
32080 | 8.911111 |  |  |  | 0 |  |  | -358.8321 | -71.76642
32090 | 8.913889 |  |  |  | 0 |  |  | -358.55565 | -71.71113
32090 | 8.913889 |  |  |  | 0 |  |  | -358.55565 | -71.71113
32100 | 8.916667 |  |  |  | 0 |  |  | -358.2792 | -71.65584
32100 | 8.916667 |  |  |  | 0 |  |  | -358.2792 | -71.65584
32110 | 8.919444 |  |  |  | 0 |  |  | -358.55565 | -71.71113
32110 | 8.919444 |  |  |  | 0 |  |  | -358.8321 | -71.76642
32120 | 8.922222 |  |  |  | 0 |  |  | -358.55565 | -71.71113
32120 | 8.922222 |  |  |  | 0 |  |  | -358.55565 | -71.71113
32130 | 8.925 |  |  |  | 0 |  |  | -358.2792 | -71.65584
32130 | 8.925 |  |  |  | 0 |  |  | -358.2792 | -71.65584
32140 | 8.927778 |  |  |  | 0 |  |  | -358.2792 | -71.65584
32140 | 8.927778 |  |  |  | 0 |  |  | -358.55565 | -71.71113
32150 | 8.930556 |  |  |  | 0 |  |  | -358.2792 | -71.65584
32150 | 8.930556 |  |  |  | 0 |  |  | -358.00275 | -71.60055
32160 | 8.933333 |  |  |  | 0 |  |  | -358.00275 | -71.60055
32160 | 8.933333 |  |  |  | 0 |  |  | -358.00275 | -71.60055
32170 | 8.936111 |  |  |  | 0 |  |  | -358.2792 | -71.65584
32170 | 8.936111 |  |  |  | 0 |  |  | -358.55565 | -71.71113
32180 | 8.938889 |  |  |  | 0 |  |  | -358.2792 | -71.65584
32180 | 8.938889 |  |  |  | 0 |  |  | -358.2792 | -71.65584
32190 | 8.941667 |  |  |  | 0 |  |  | -358.2792 | -71.65584
32190 | 8.941667 |  |  |  | 0 |  |  | -357.44985 | -71.48997
32200 | 8.944444 |  |  |  | 0 |  |  | -358.00275 | -71.60055
32200 | 8.944444 |  |  |  | 0 |  |  | -358.2792 | -71.65584
32210 | 8.947222 |  |  |  | 0 |  |  | -358.55565 | -71.71113
32210 | 8.947222 |  |  |  | 0 |  |  | -358.2792 | -71.65584
32220 | 8.95 |  |  |  | 0 |  |  | -358.00275 | -71.60055
32220 | 8.95 |  |  |  | 0 |  |  | -358.00275 | -71.60055
32230 | 8.952778 |  |  |  | 0 |  |  | -358.2792 | -71.65584
32230 | 8.952778 |  |  |  | 0 |  |  | -358.55565 | -71.71113
32240 | 8.955556 |  |  |  | 0 |  |  | -358.2792 | -71.65584
32240 | 8.955556 |  |  |  | 0 |  |  | -358.00275 | -71.60055
32250 | 8.958333 |  |  |  | 0 |  |  | -358.00275 | -71.60055
32250 | 8.958333 |  |  |  | 0 |  |  | -357.7263 | -71.54526
32260 | 8.961111 |  |  |  | 0 |  |  | -358.2792 | -71.65584
32260 | 8.961111 |  |  |  | 0 |  |  | -358.55565 | -71.71113
32270 | 8.963889 |  |  |  | 0 |  |  | -358.2792 | -71.65584
32270 | 8.963889 |  |  |  | 0 |  |  | -357.7263 | -71.54526
32280 | 8.966667 |  |  |  | 0 |  |  | -357.7263 | -71.54526
32280 | 8.966667 |  |  |  | 0 |  |  | -357.44985 | -71.48997
32290 | 8.969444 |  |  |  | 0 |  |  | -358.55565 | -71.71113
32290 | 8.969444 |  |  |  | 0 |  |  | -358.00275 | -71.60055
32300 | 8.972222 |  |  |  | 0 |  |  | -358.00275 | -71.60055
32300 | 8.972222 |  |  |  | 0 |  |  | -358.00275 | -71.60055
32310 | 8.975 |  |  |  | 0 |  |  | -357.7263 | -71.54526
32310 | 8.975 |  |  |  | 0 |  |  | -357.7263 | -71.54526
32320 | 8.977778 |  |  |  | 0 |  |  | -358.55565 | -71.71113
32320 | 8.977778 |  |  |  | 0 |  |  | -358.55565 | -71.71113
32330 | 8.980556 |  |  |  | 0 |  |  | -358.2792 | -71.65584
32330 | 8.980556 |  |  |  | 0 |  |  | -357.7263 | -71.54526
32340 | 8.983333 |  |  |  | 0 |  |  | -358.00275 | -71.60055
32340 | 8.983333 |  |  |  | 0 |  |  | -358.00275 | -71.60055
32350 | 8.986111 |  |  |  | 0 |  |  | -358.55565 | -71.71113
32350 | 8.986111 |  |  |  | 0 |  |  | -358.2792 | -71.65584
32360 | 8.988889 |  |  |  | 0 |  |  | -358.00275 | -71.60055
32360 | 8.988889 |  |  |  | 0 |  |  | -358.2792 | -71.65584
32370 | 8.991667 |  |  |  | 0 |  |  | -357.7263 | -71.54526
32370 | 8.991667 |  |  |  | 0 |  |  | -357.7263 | -71.54526
32380 | 8.994444 |  |  |  | 0 |  |  | -357.7263 | -71.54526
32380 | 8.994444 |  |  |  | 0 |  |  | -358.00275 | -71.60055
32390 | 8.997222 |  |  |  | 0 |  |  | -358.00275 | -71.60055
32390 | 8.997222 | 15.6 | 8.3 | 31.9 | 23.9 |  |  | -357.7263 | -71.54526
32400 | 9 | 19.7 | 9.1 | 30.2 | 28.8 | 28.63333 | 4.65224 | -357.7263 | -71.54526
32400 | 9 | 19.5 | 13.7 | 31.2 | 33.2 |  |  | -357.7263 | -71.54526
32410 | 9.002778 |  |  |  | 0 |  |  | -358.55565 | -71.71113
32410 | 9.002778 |  |  |  | 0 |  |  | -357.7263 | -71.54526
32420 | 9.005556 |  |  |  | 0 |  |  | -358.00275 | -71.60055
32420 | 9.005556 |  |  |  | 0 |  |  | -357.7263 | -71.54526
32430 | 9.008333 |  |  |  | 0 |  |  | -357.44985 | -71.48997
32430 | 9.008333 |  |  |  | 0 |  |  | -357.7263 | -71.54526
32440 | 9.011111 |  |  |  | 0 |  |  | -357.7263 | -71.54526
32440 | 9.011111 |  |  |  | 0 |  |  | -357.7263 | -71.54526
32450 | 9.013889 |  |  |  | 0 |  |  | -357.7263 | -71.54526
32450 | 9.013889 |  |  |  | 0 |  |  | -357.7263 | -71.54526
32460 | 9.016667 |  |  |  | 0 |  |  | -357.44985 | -71.48997
32460 | 9.016667 |  |  |  | 0 |  |  | -357.7263 | -71.54526
32470 | 9.019444 |  |  |  | 0 |  |  | -358.2792 | -71.65584
32470 | 9.019444 |  |  |  | 0 |  |  | -357.7263 | -71.54526
32480 | 9.022222 |  |  |  | 0 |  |  | -357.44985 | -71.48997
32480 | 9.022222 |  |  |  | 0 |  |  | -357.44985 | -71.48997
32490 | 9.025 |  |  |  | 0 |  |  | -357.44985 | -71.48997
32490 | 9.025 |  |  |  | 0 |  |  | -358.00275 | -71.60055
32500 | 9.027778 |  |  |  | 0 |  |  | -357.7263 | -71.54526
32500 | 9.027778 |  |  |  | 0 |  |  | -358.00275 | -71.60055
32510 | 9.030556 |  |  |  | 0 |  |  | -357.44985 | -71.48997
32510 | 9.030556 |  |  |  | 0 |  |  | -357.44985 | -71.48997
32520 | 9.033333 |  |  |  | 0 |  |  | -357.1734 | -71.43468
32520 | 9.033333 |  |  |  | 0 |  |  | -357.44985 | -71.48997
32530 | 9.036111 |  |  |  | 0 |  |  | -358.00275 | -71.60055
32530 | 9.036111 |  |  |  | 0 |  |  | -357.7263 | -71.54526
32540 | 9.038889 |  |  |  | 0 |  |  | -357.7263 | -71.54526
32540 | 9.038889 |  |  |  | 0 |  |  | -357.44985 | -71.48997
32550 | 9.041667 |  |  |  | 0 |  |  | -357.44985 | -71.48997
32550 | 9.041667 |  |  |  | 0 |  |  | -357.7263 | -71.54526
32560 | 9.044444 |  |  |  | 0 |  |  | -357.44985 | -71.48997
32560 | 9.044444 |  |  |  | 0 |  |  | -357.44985 | -71.48997
32570 | 9.047222 |  |  |  | 0 |  |  | -356.89695 | -71.37939
32570 | 9.047222 |  |  |  | 0 |  |  | -357.44985 | -71.48997
32580 | 9.05 |  |  |  | 0 |  |  | -357.44985 | -71.48997
32580 | 9.05 |  |  |  | 0 |  |  | -358.00275 | -71.60055
32590 | 9.052778 |  |  |  | 0 |  |  | -357.7263 | -71.54526
32590 | 9.052778 |  |  |  | 0 |  |  | -357.44985 | -71.48997
32600 | 9.055556 |  |  |  | 0 |  |  | -357.7263 | -71.54526
32600 | 9.055556 |  |  |  | 0 |  |  | -357.1734 | -71.43468
32610 | 9.058333 |  |  |  | 0 |  |  | -357.7263 | -71.54526
32610 | 9.058333 |  |  |  | 0 |  |  | -357.44985 | -71.48997
32620 | 9.061111 |  |  |  | 0 |  |  | -357.44985 | -71.48997
32620 | 9.061111 |  |  |  | 0 |  |  | -357.44985 | -71.48997
32630 | 9.063889 |  |  |  | 0 |  |  | -357.1734 | -71.43468
32630 | 9.063889 |  |  |  | 0 |  |  | -357.44985 | -71.48997
32640 | 9.066667 |  |  |  | 0 |  |  | -357.44985 | -71.48997
32640 | 9.066667 |  |  |  | 0 |  |  | -357.44985 | -71.48997
32650 | 9.069444 |  |  |  | 0 |  |  | -357.44985 | -71.48997
32650 | 9.069444 |  |  |  | 0 |  |  | -357.44985 | -71.48997
32660 | 9.072222 |  |  |  | 0 |  |  | -357.44985 | -71.48997
32660 | 9.072222 |  |  |  | 0 |  |  | -357.1734 | -71.43468
32670 | 9.075 |  |  |  | 0 |  |  | -357.7263 | -71.54526
32670 | 9.075 |  |  |  | 0 |  |  | -357.1734 | -71.43468
32680 | 9.077778 |  |  |  | 0 |  |  | -357.44985 | -71.48997
32680 | 9.077778 |  |  |  | 0 |  |  | -357.1734 | -71.43468
32690 | 9.080556 |  |  |  | 0 |  |  | -357.1734 | -71.43468
32690 | 9.080556 |  |  |  | 0 |  |  | -357.1734 | -71.43468
32700 | 9.083333 |  |  |  | 0 |  |  | -357.44985 | -71.48997
32700 | 9.083333 |  |  |  | 0 |  |  | -357.44985 | -71.48997
32710 | 9.086111 |  |  |  | 0 |  |  | -357.44985 | -71.48997
32710 | 9.086111 |  |  |  | 0 |  |  | -357.1734 | -71.43468
32720 | 9.088889 |  |  |  | 0 |  |  | -357.1734 | -71.43468
32720 | 9.088889 |  |  |  | 0 |  |  | -357.44985 | -71.48997
32730 | 9.091667 |  |  |  | 0 |  |  | -357.7263 | -71.54526
32730 | 9.091667 |  |  |  | 0 |  |  | -357.44985 | -71.48997
32740 | 9.094444 |  |  |  | 0 |  |  | -356.89695 | -71.37939
32740 | 9.094444 |  |  |  | 0 |  |  | -357.1734 | -71.43468
32750 | 9.097222 |  |  |  | 0 |  |  | -357.1734 | -71.43468
32750 | 9.097222 |  |  |  | 0 |  |  | -357.44985 | -71.48997
32760 | 9.1 |  |  |  | 0 |  |  | -357.44985 | -71.48997
32760 | 9.1 |  |  |  | 0 |  |  | -357.1734 | -71.43468
32770 | 9.102778 |  |  |  | 0 |  |  | -357.1734 | -71.43468
32770 | 9.102778 |  |  |  | 0 |  |  | -356.89695 | -71.37939
32780 | 9.105556 |  |  |  | 0 |  |  | -357.1734 | -71.43468
32780 | 9.105556 |  |  |  | 0 |  |  | -357.1734 | -71.43468
32790 | 9.108333 |  |  |  | 0 |  |  | -357.44985 | -71.48997
32790 | 9.108333 |  |  |  | 0 |  |  | -357.1734 | -71.43468
32800 | 9.111111 |  |  |  | 0 |  |  | -357.1734 | -71.43468
32800 | 9.111111 |  |  |  | 0 |  |  | -357.1734 | -71.43468
32810 | 9.113889 |  |  |  | 0 |  |  | -357.44985 | -71.48997
32810 | 9.113889 |  |  |  | 0 |  |  | -357.7263 | -71.54526
32820 | 9.116667 |  |  |  | 0 |  |  | -357.1734 | -71.43468
32820 | 9.116667 |  |  |  | 0 |  |  | -356.89695 | -71.37939
32830 | 9.119444 |  |  |  | 0 |  |  | -356.89695 | -71.37939
32830 | 9.119444 |  |  |  | 0 |  |  | -356.89695 | -71.37939
32840 | 9.122222 |  |  |  | 0 |  |  | -357.1734 | -71.43468
32840 | 9.122222 |  |  |  | 0 |  |  | -357.1734 | -71.43468
32850 | 9.125 |  |  |  | 0 |  |  | -357.1734 | -71.43468
32850 | 9.125 |  |  |  | 0 |  |  | -357.1734 | -71.43468
32860 | 9.127778 |  |  |  | 0 |  |  | -357.1734 | -71.43468
32860 | 9.127778 |  |  |  | 0 |  |  | -357.44985 | -71.48997
32870 | 9.130556 |  |  |  | 0 |  |  | -357.44985 | -71.48997
32870 | 9.130556 |  |  |  | 0 |  |  | -357.1734 | -71.43468
32880 | 9.133333 |  |  |  | 0 |  |  | -356.6205 | -71.3241
32880 | 9.133333 |  |  |  | 0 |  |  | -356.89695 | -71.37939
32890 | 9.136111 |  |  |  | 0 |  |  | -356.6205 | -71.3241
32890 | 9.136111 |  |  |  | 0 |  |  | -357.44985 | -71.48997
32900 | 9.138889 |  |  |  | 0 |  |  | -356.89695 | -71.37939
32900 | 9.138889 |  |  |  | 0 |  |  | -356.89695 | -71.37939
32910 | 9.141667 |  |  |  | 0 |  |  | -356.89695 | -71.37939
32910 | 9.141667 |  |  |  | 0 |  |  | -356.6205 | -71.3241
32920 | 9.144444 |  |  |  | 0 |  |  | -356.6205 | -71.3241
32920 | 9.144444 |  |  |  | 0 |  |  | -356.89695 | -71.37939
32930 | 9.147222 |  |  |  | 0 |  |  | -357.1734 | -71.43468
32930 | 9.147222 |  |  |  | 0 |  |  | -357.1734 | -71.43468
32940 | 9.15 |  |  |  | 0 |  |  | -356.6205 | -71.3241
32940 | 9.15 |  |  |  | 0 |  |  | -356.89695 | -71.37939
32950 | 9.152778 |  |  |  | 0 |  |  | -356.89695 | -71.37939
32950 | 9.152778 |  |  |  | 0 |  |  | -357.1734 | -71.43468
32960 | 9.155556 |  |  |  | 0 |  |  | -357.1734 | -71.43468
32960 | 9.155556 |  |  |  | 0 |  |  | -357.1734 | -71.43468
32970 | 9.158333 |  |  |  | 0 |  |  | -356.89695 | -71.37939
32970 | 9.158333 |  |  |  | 0 |  |  | -356.6205 | -71.3241
32980 | 9.161111 |  |  |  | 0 |  |  | -356.6205 | -71.3241
32980 | 9.161111 |  |  |  | 0 |  |  | -357.1734 | -71.43468
32990 | 9.163889 |  |  |  | 0 |  |  | -357.1734 | -71.43468
32990 | 9.163889 |  |  |  | 0 |  |  | -356.89695 | -71.37939
33000 | 9.166667 |  |  |  | 0 |  |  | -356.34405 | -71.26881
33000 | 9.166667 |  |  |  | 0 |  |  | -356.6205 | -71.3241
33010 | 9.169444 |  |  |  | 0 |  |  | -356.89695 | -71.37939
33010 | 9.169444 |  |  |  | 0 |  |  | -357.1734 | -71.43468
33020 | 9.172222 |  |  |  | 0 |  |  | -356.89695 | -71.37939
33020 | 9.172222 |  |  |  | 0 |  |  | -356.89695 | -71.37939
33030 | 9.175 |  |  |  | 0 |  |  | -356.6205 | -71.3241
33030 | 9.175 |  |  |  | 0 |  |  | -356.89695 | -71.37939
33040 | 9.177778 |  |  |  | 0 |  |  | -357.1734 | -71.43468
33040 | 9.177778 |  |  |  | 0 |  |  | -356.89695 | -71.37939
33050 | 9.180556 |  |  |  | 0 |  |  | -356.6205 | -71.3241
33050 | 9.180556 |  |  |  | 0 |  |  | -356.6205 | -71.3241
33060 | 9.183333 |  |  |  | 0 |  |  | -356.6205 | -71.3241
33060 | 9.183333 |  |  |  | 0 |  |  | -356.89695 | -71.37939
33070 | 9.186111 |  |  |  | 0 |  |  | -356.6205 | -71.3241
33070 | 9.186111 |  |  |  | 0 |  |  | -356.6205 | -71.3241
33080 | 9.188889 |  |  |  | 0 |  |  | -356.34405 | -71.26881
33080 | 9.188889 |  |  |  | 0 |  |  | -356.34405 | -71.26881
33090 | 9.191667 |  |  |  | 0 |  |  | -356.6205 | -71.3241
33090 | 9.191667 |  |  |  | 0 |  |  | -357.1734 | -71.43468
33100 | 9.194444 |  |  |  | 0 |  |  | -356.89695 | -71.37939
33100 | 9.194444 |  |  |  | 0 |  |  | -356.34405 | -71.26881
33110 | 9.197222 |  |  |  | 0 |  |  | -356.34405 | -71.26881
33110 | 9.197222 |  |  |  | 0 |  |  | -356.0676 | -71.21352
33120 | 9.2 |  |  |  | 0 |  |  | -356.6205 | -71.3241
33120 | 9.2 |  |  |  | 0 |  |  | -356.6205 | -71.3241
33130 | 9.202778 |  |  |  | 0 |  |  | -356.89695 | -71.37939
33130 | 9.202778 |  |  |  | 0 |  |  | -356.6205 | -71.3241
33140 | 9.205556 |  |  |  | 0 |  |  | -356.34405 | -71.26881
33140 | 9.205556 |  |  |  | 0 |  |  | -356.89695 | -71.37939
33150 | 9.208333 |  |  |  | 0 |  |  | -356.6205 | -71.3241
33150 | 9.208333 |  |  |  | 0 |  |  | -356.6205 | -71.3241
33160 | 9.211111 |  |  |  | 0 |  |  | -356.6205 | -71.3241
33160 | 9.211111 |  |  |  | 0 |  |  | -356.34405 | -71.26881
33170 | 9.213889 |  |  |  | 0 |  |  | -356.0676 | -71.21352
33170 | 9.213889 |  |  |  | 0 |  |  | -356.34405 | -71.26881
33180 | 9.216667 |  |  |  | 0 |  |  | -356.6205 | -71.3241
33180 | 9.216667 |  |  |  | 0 |  |  | -356.34405 | -71.26881
33190 | 9.219444 |  |  |  | 0 |  |  | -356.34405 | -71.26881
33190 | 9.219444 |  |  |  | 0 |  |  | -356.0676 | -71.21352
33200 | 9.222222 |  |  |  | 0 |  |  | -356.0676 | -71.21352
33200 | 9.222222 |  |  |  | 0 |  |  | -356.6205 | -71.3241
33210 | 9.225 |  |  |  | 0 |  |  | -356.34405 | -71.26881
33210 | 9.225 |  |  |  | 0 |  |  | -356.0676 | -71.21352
33220 | 9.227778 |  |  |  | 0 |  |  | -356.0676 | -71.21352
33220 | 9.227778 |  |  |  | 0 |  |  | -356.34405 | -71.26881
33230 | 9.230556 |  |  |  | 0 |  |  | -356.34405 | -71.26881
33230 | 9.230556 |  |  |  | 0 |  |  | -356.34405 | -71.26881
33240 | 9.233333 |  |  |  | 0 |  |  | -356.34405 | -71.26881
33240 | 9.233333 |  |  |  | 0 |  |  | -356.0676 | -71.21352
33250 | 9.236111 |  |  |  | 0 |  |  | -356.34405 | -71.26881
33250 | 9.236111 |  |  |  | 0 |  |  | -356.0676 | -71.21352
33260 | 9.238889 |  |  |  | 0 |  |  | -356.34405 | -71.26881
33260 | 9.238889 |  |  |  | 0 |  |  | -356.34405 | -71.26881
33270 | 9.241667 |  |  |  | 0 |  |  | -356.0676 | -71.21352
33270 | 9.241667 |  |  |  | 0 |  |  | -356.0676 | -71.21352
33280 | 9.244444 |  |  |  | 0 |  |  | -356.0676 | -71.21352
33280 | 9.244444 |  |  |  | 0 |  |  | -356.34405 | -71.26881
33290 | 9.247222 |  |  |  | 0 |  |  | -356.34405 | -71.26881
33290 | 9.247222 |  |  |  | 0 |  |  | -356.34405 | -71.26881
33300 | 9.25 |  |  |  | 0 |  |  | -355.79115 | -71.15823
33300 | 9.25 |  |  |  | 0 |  |  | -356.0676 | -71.21352
33310 | 9.252778 |  |  |  | 0 |  |  | -356.0676 | -71.21352
33310 | 9.252778 |  |  |  | 0 |  |  | -356.6205 | -71.3241
33320 | 9.255556 |  |  |  | 0 |  |  | -356.0676 | -71.21352
33320 | 9.255556 |  |  |  | 0 |  |  | -355.79115 | -71.15823
33330 | 9.258333 |  |  |  | 0 |  |  | -355.79115 | -71.15823
33330 | 9.258333 |  |  |  | 0 |  |  | -355.79115 | -71.15823
33340 | 9.261111 |  |  |  | 0 |  |  | -356.0676 | -71.21352
33340 | 9.261111 |  |  |  | 0 |  |  | -356.34405 | -71.26881
33350 | 9.263889 |  |  |  | 0 |  |  | -355.79115 | -71.15823
33350 | 9.263889 |  |  |  | 0 |  |  | -355.79115 | -71.15823
33360 | 9.266667 |  |  |  | 0 |  |  | -355.79115 | -71.15823
33360 | 9.266667 |  |  |  | 0 |  |  | -355.79115 | -71.15823
33370 | 9.269444 |  |  |  | 0 |  |  | -356.0676 | -71.21352
33370 | 9.269444 |  |  |  | 0 |  |  | -356.0676 | -71.21352
33380 | 9.272222 |  |  |  | 0 |  |  | -355.5147 | -71.10294
33380 | 9.272222 |  |  |  | 0 |  |  | -355.5147 | -71.10294
33390 | 9.275 |  |  |  | 0 |  |  | -355.79115 | -71.15823
33390 | 9.275 |  |  |  | 0 |  |  | -355.79115 | -71.15823
33400 | 9.277778 |  |  |  | 0 |  |  | -356.34405 | -71.26881
33400 | 9.277778 |  |  |  | 0 |  |  | -355.79115 | -71.15823
33410 | 9.280556 |  |  |  | 0 |  |  | -356.0676 | -71.21352
33410 | 9.280556 |  |  |  | 0 |  |  | -351.0915 | -70.2183
33420 | 9.283333 |  |  |  | 0 |  |  | -351.92085 | -70.38417
33420 | 9.283333 |  |  |  | 0 |  |  | -353.3031 | -70.66062
33430 | 9.286111 |  |  |  | 0 |  |  | -353.02665 | -70.60533
33430 | 9.286111 |  |  |  | 0 |  |  | -352.47375 | -70.49475
33440 | 9.288889 |  |  |  | 0 |  |  | -351.92085 | -70.38417
33440 | 9.288889 |  |  |  | 0 |  |  | -352.1973 | -70.43946
33450 | 9.291667 |  |  |  | 0 |  |  | -351.36795 | -70.27359
33450 | 9.291667 |  |  |  | 0 |  |  | -351.6444 | -70.32888
33460 | 9.294444 |  |  |  | 0 |  |  | -351.92085 | -70.38417
33460 | 9.294444 |  |  |  | 0 |  |  | -352.7502 | -70.55004
33470 | 9.297222 |  |  |  | 0 |  |  | -352.7502 | -70.55004
33470 | 9.297222 |  |  |  | 0 |  |  | -353.3031 | -70.66062
33480 | 9.3 |  |  |  | 0 |  |  | -353.3031 | -70.66062
33480 | 9.3 |  |  |  | 0 |  |  | -351.92085 | -70.38417
33490 | 9.302778 |  |  |  | 0 |  |  | -351.36795 | -70.27359
33490 | 9.302778 |  |  |  | 0 |  |  | -353.02665 | -70.60533
33500 | 9.305556 |  |  |  | 0 |  |  | -352.47375 | -70.49475
33500 | 9.305556 |  |  |  | 0 |  |  | -352.47375 | -70.49475
33510 | 9.308333 |  |  |  | 0 |  |  | -353.02665 | -70.60533
33510 | 9.308333 |  |  |  | 0 |  |  | -352.1973 | -70.43946
33520 | 9.311111 |  |  |  | 0 |  |  | -353.02665 | -70.60533
33520 | 9.311111 |  |  |  | 0 |  |  | -353.57955 | -70.71591
33530 | 9.313889 |  |  |  | 0 |  |  | -354.13245 | -70.82649
33530 | 9.313889 |  |  |  | 0 |  |  | -354.4089 | -70.88178
33540 | 9.316667 |  |  |  | 0 |  |  | -354.4089 | -70.88178
33540 | 9.316667 |  |  |  | 0 |  |  | -355.5147 | -71.10294
33550 | 9.319444 |  |  |  | 0 |  |  | -355.5147 | -71.10294
33550 | 9.319444 |  |  |  | 0 |  |  | -355.23825 | -71.04765
33560 | 9.322222 |  |  |  | 0 |  |  | -355.5147 | -71.10294
33560 | 9.322222 |  |  |  | 0 |  |  | -355.79115 | -71.15823
33570 | 9.325 |  |  |  | 0 |  |  | -356.0676 | -71.21352
33570 | 9.325 |  |  |  | 0 |  |  | -356.6205 | -71.3241
33580 | 9.327778 |  |  |  | 0 |  |  | -356.34405 | -71.26881
33580 | 9.327778 |  |  |  | 0 |  |  | -356.0676 | -71.21352
33590 | 9.330556 |  |  |  | 0 |  |  | -356.34405 | -71.26881
33590 | 9.330556 |  |  |  | 0 |  |  | -356.89695 | -71.37939
33600 | 9.333333 |  |  |  | 0 |  |  | -357.1734 | -71.43468
33600 | 9.333333 |  |  |  | 0 |  |  | -356.89695 | -71.37939
33610 | 9.336111 |  |  |  | 0 |  |  | -356.89695 | -71.37939
33610 | 9.336111 |  |  |  | 0 |  |  | -356.89695 | -71.37939
33620 | 9.338889 |  |  |  | 0 |  |  | -357.44985 | -71.48997
33620 | 9.338889 |  |  |  | 0 |  |  | -358.00275 | -71.60055
33630 | 9.341667 |  |  |  | 0 |  |  | -357.7263 | -71.54526
33630 | 9.341667 |  |  |  | 0 |  |  | -357.7263 | -71.54526
33640 | 9.344444 |  |  |  | 0 |  |  | -357.7263 | -71.54526
33640 | 9.344444 |  |  |  | 0 |  |  | -357.44985 | -71.48997
33650 | 9.347222 |  |  |  | 0 |  |  | -358.00275 | -71.60055
33650 | 9.347222 |  |  |  | 0 |  |  | -358.2792 | -71.65584
33660 | 9.35 |  |  |  | 0 |  |  | -357.7263 | -71.54526
33660 | 9.35 |  |  |  | 0 |  |  | -357.7263 | -71.54526
33670 | 9.352778 |  |  |  | 0 |  |  | -357.7263 | -71.54526
33670 | 9.352778 |  |  |  | 0 |  |  | -358.00275 | -71.60055
33680 | 9.355556 |  |  |  | 0 |  |  | -358.00275 | -71.60055
33680 | 9.355556 |  |  |  | 0 |  |  | -358.00275 | -71.60055
33690 | 9.358333 |  |  |  | 0 |  |  | -357.7263 | -71.54526
33690 | 9.358333 |  |  |  | 0 |  |  | -357.7263 | -71.54526
33700 | 9.361111 |  |  |  | 0 |  |  | -357.7263 | -71.54526
33700 | 9.361111 |  |  |  | 0 |  |  | -358.00275 | -71.60055
33710 | 9.363889 |  |  |  | 0 |  |  | -358.00275 | -71.60055
33710 | 9.363889 |  |  |  | 0 |  |  | -357.7263 | -71.54526
33720 | 9.366667 |  |  |  | 0 |  |  | -357.7263 | -71.54526
33720 | 9.366667 |  |  |  | 0 |  |  | -357.44985 | -71.48997
33730 | 9.369444 |  |  |  | 0 |  |  | -358.00275 | -71.60055
33730 | 9.369444 |  |  |  | 0 |  |  | -357.7263 | -71.54526
33740 | 9.372222 |  |  |  | 0 |  |  | -357.7263 | -71.54526
33740 | 9.372222 |  |  |  | 0 |  |  | -357.7263 | -71.54526
33750 | 9.375 |  |  |  | 0 |  |  | -357.44985 | -71.48997
33750 | 9.375 |  |  |  | 0 |  |  | -358.00275 | -71.60055
33760 | 9.377778 |  |  |  | 0 |  |  | -357.7263 | -71.54526
33760 | 9.377778 |  |  |  | 0 |  |  | -357.7263 | -71.54526
33770 | 9.380556 |  |  |  | 0 |  |  | -357.44985 | -71.48997
33770 | 9.380556 |  |  |  | 0 |  |  | -357.44985 | -71.48997
33780 | 9.383333 |  |  |  | 0 |  |  | -358.00275 | -71.60055
33780 | 9.383333 |  |  |  | 0 |  |  | -358.00275 | -71.60055
33790 | 9.386111 |  |  |  | 0 |  |  | -357.7263 | -71.54526
33790 | 9.386111 |  |  |  | 0 |  |  | -357.7263 | -71.54526
33800 | 9.388889 |  |  |  | 0 |  |  | -357.44985 | -71.48997
33800 | 9.388889 |  |  |  | 0 |  |  | -357.44985 | -71.48997
33810 | 9.391667 |  |  |  | 0 |  |  | -358.00275 | -71.60055
33810 | 9.391667 |  |  |  | 0 |  |  | -357.7263 | -71.54526
33820 | 9.394444 |  |  |  | 0 |  |  | -357.44985 | -71.48997
33820 | 9.394444 |  |  |  | 0 |  |  | -357.44985 | -71.48997
33830 | 9.397222 |  |  |  | 0 |  |  | -357.44985 | -71.48997
33830 | 9.397222 |  |  |  | 0 |  |  | -357.7263 | -71.54526
33840 | 9.4 |  |  |  | 0 |  |  | -357.7263 | -71.54526
33840 | 9.4 |  |  |  | 0 |  |  | -357.44985 | -71.48997
33850 | 9.402778 |  |  |  | 0 |  |  | -357.44985 | -71.48997
33850 | 9.402778 |  |  |  | 0 |  |  | -357.44985 | -71.48997
33860 | 9.405556 |  |  |  | 0 |  |  | -357.44985 | -71.48997
33860 | 9.405556 |  |  |  | 0 |  |  | -357.7263 | -71.54526
33870 | 9.408333 |  |  |  | 0 |  |  | -357.44985 | -71.48997
33870 | 9.408333 |  |  |  | 0 |  |  | -357.44985 | -71.48997
33880 | 9.411111 |  |  |  | 0 |  |  | -357.44985 | -71.48997
33880 | 9.411111 |  |  |  | 0 |  |  | -357.1734 | -71.43468
33890 | 9.413889 |  |  |  | 0 |  |  | -357.7263 | -71.54526
33890 | 9.413889 |  |  |  | 0 |  |  | -357.44985 | -71.48997
33900 | 9.416667 |  |  |  | 0 |  |  | -357.44985 | -71.48997
33900 | 9.416667 |  |  |  | 0 |  |  | -357.1734 | -71.43468
33910 | 9.419444 |  |  |  | 0 |  |  | -357.1734 | -71.43468
33910 | 9.419444 |  |  |  | 0 |  |  | -357.1734 | -71.43468
33920 | 9.422222 |  |  |  | 0 |  |  | -357.44985 | -71.48997
33920 | 9.422222 |  |  |  | 0 |  |  | -357.1734 | -71.43468
33930 | 9.425 |  |  |  | 0 |  |  | -356.89695 | -71.37939
33930 | 9.425 |  |  |  | 0 |  |  | -356.6205 | -71.3241
33940 | 9.427778 |  |  |  | 0 |  |  | -356.89695 | -71.37939
33940 | 9.427778 |  |  |  | 0 |  |  | -357.1734 | -71.43468
33950 | 9.430556 |  |  |  | 0 |  |  | -357.1734 | -71.43468
33950 | 9.430556 |  |  |  | 0 |  |  | -356.89695 | -71.37939
33960 | 9.433333 |  |  |  | 0 |  |  | -356.89695 | -71.37939
33960 | 9.433333 |  |  |  | 0 |  |  | -356.89695 | -71.37939
33970 | 9.436111 |  |  |  | 0 |  |  | -357.1734 | -71.43468
33970 | 9.436111 |  |  |  | 0 |  |  | -356.89695 | -71.37939
33980 | 9.438889 |  |  |  | 0 |  |  | -356.89695 | -71.37939
33980 | 9.438889 |  |  |  | 0 |  |  | -356.6205 | -71.3241
33990 | 9.441667 |  |  |  | 0 |  |  | -356.89695 | -71.37939
33990 | 9.441667 |  |  |  | 0 |  |  | -357.44985 | -71.48997
34000 | 9.444444 |  |  |  | 0 |  |  | -357.1734 | -71.43468
34000 | 9.444444 |  |  |  | 0 |  |  | -356.89695 | -71.37939
34010 | 9.447222 |  |  |  | 0 |  |  | -356.89695 | -71.37939
34010 | 9.447222 |  |  |  | 0 |  |  | -356.6205 | -71.3241
34020 | 9.45 |  |  |  | 0 |  |  | -357.44985 | -71.48997
34020 | 9.45 |  |  |  | 0 |  |  | -357.1734 | -71.43468
34030 | 9.452778 |  |  |  | 0 |  |  | -356.89695 | -71.37939
34030 | 9.452778 |  |  |  | 0 |  |  | -356.6205 | -71.3241
34040 | 9.455556 |  |  |  | 0 |  |  | -356.6205 | -71.3241
34040 | 9.455556 |  |  |  | 0 |  |  | -357.1734 | -71.43468
34050 | 9.458333 |  |  |  | 0 |  |  | -356.89695 | -71.37939
34050 | 9.458333 |  |  |  | 0 |  |  | -356.6205 | -71.3241
34060 | 9.461111 |  |  |  | 0 |  |  | -356.6205 | -71.3241
34060 | 9.461111 |  |  |  | 0 |  |  | -356.6205 | -71.3241
34070 | 9.463889 |  |  |  | 0 |  |  | -356.89695 | -71.37939
34070 | 9.463889 |  |  |  | 0 |  |  | -356.89695 | -71.37939
34080 | 9.466667 |  |  |  | 0 |  |  | -356.89695 | -71.37939
34080 | 9.466667 |  |  |  | 0 |  |  | -356.6205 | -71.3241
34090 | 9.469444 |  |  |  | 0 |  |  | -356.6205 | -71.3241
34090 | 9.469444 |  |  |  | 0 |  |  | -356.6205 | -71.3241
34100 | 9.472222 |  |  |  | 0 |  |  | -356.89695 | -71.37939
34100 | 9.472222 |  |  |  | 0 |  |  | -356.6205 | -71.3241
34110 | 9.475 |  |  |  | 0 |  |  | -356.6205 | -71.3241
34110 | 9.475 |  |  |  | 0 |  |  | -356.34405 | -71.26881
34120 | 9.477778 |  |  |  | 0 |  |  | -356.34405 | -71.26881
34120 | 9.477778 |  |  |  | 0 |  |  | -356.89695 | -71.37939
34130 | 9.480556 |  |  |  | 0 |  |  | -356.6205 | -71.3241
34130 | 9.480556 |  |  |  | 0 |  |  | -356.6205 | -71.3241
34140 | 9.483333 |  |  |  | 0 |  |  | -356.34405 | -71.26881
34140 | 9.483333 |  |  |  | 0 |  |  | -356.0676 | -71.21352
34150 | 9.486111 |  |  |  | 0 |  |  | -356.34405 | -71.26881
34150 | 9.486111 |  |  |  | 0 |  |  | -356.6205 | -71.3241
34160 | 9.488889 |  |  |  | 0 |  |  | -356.34405 | -71.26881
34160 | 9.488889 |  |  |  | 0 |  |  | -356.34405 | -71.26881
34170 | 9.491667 |  |  |  | 0 |  |  | -356.0676 | -71.21352
34170 | 9.491667 |  |  |  | 0 |  |  | -356.34405 | -71.26881
34180 | 9.494444 |  |  |  | 0 |  |  | -356.6205 | -71.3241
34180 | 9.494444 |  |  |  | 0 |  |  | -356.34405 | -71.26881
34190 | 9.497222 |  |  |  | 0 |  |  | -356.0676 | -71.21352
34190 | 9.497222 |  |  |  | 0 |  |  | -356.0676 | -71.21352
34200 | 9.5 |  |  |  | 0 |  |  | -356.34405 | -71.26881
34200 | 9.5 |  |  |  | 0 |  |  | -356.34405 | -71.26881
34210 | 9.502778 |  |  |  | 0 |  |  | -356.34405 | -71.26881
34210 | 9.502778 |  |  |  | 0 |  |  | -356.0676 | -71.21352
34220 | 9.505556 |  |  |  | 0 |  |  | -355.79115 | -71.15823
34220 | 9.505556 |  |  |  | 0 |  |  | -355.79115 | -71.15823
34230 | 9.508333 |  |  |  | 0 |  |  | -356.34405 | -71.26881
34230 | 9.508333 |  |  |  | 0 |  |  | -356.34405 | -71.26881
34240 | 9.511111 |  |  |  | 0 |  |  | -356.0676 | -71.21352
34240 | 9.511111 |  |  |  | 0 |  |  | -355.79115 | -71.15823
34250 | 9.513889 |  |  |  | 0 |  |  | -355.79115 | -71.15823
34250 | 9.513889 |  |  |  | 0 |  |  | -356.34405 | -71.26881
34260 | 9.516667 |  |  |  | 0 |  |  | -356.0676 | -71.21352
34260 | 9.516667 |  |  |  | 0 |  |  | -356.0676 | -71.21352
34270 | 9.519444 |  |  |  | 0 |  |  | -355.79115 | -71.15823
34270 | 9.519444 |  |  |  | 0 |  |  | -355.5147 | -71.10294
34280 | 9.522222 |  |  |  | 0 |  |  | -356.0676 | -71.21352
34280 | 9.522222 |  |  |  | 0 |  |  | -356.0676 | -71.21352
34290 | 9.525 |  |  |  | 0 |  |  | -355.79115 | -71.15823
34290 | 9.525 |  |  |  | 0 |  |  | -355.79115 | -71.15823
34300 | 9.527778 |  |  |  | 0 |  |  | -355.5147 | -71.10294
34300 | 9.527778 |  |  |  | 0 |  |  | -355.79115 | -71.15823
34310 | 9.530556 |  |  |  | 0 |  |  | -356.0676 | -71.21352
34310 | 9.530556 |  |  |  | 0 |  |  | -355.79115 | -71.15823
34320 | 9.533333 |  |  |  | 0 |  |  | -355.5147 | -71.10294
34320 | 9.533333 |  |  |  | 0 |  |  | -355.5147 | -71.10294
34330 | 9.536111 |  |  |  | 0 |  |  | -355.5147 | -71.10294
34330 | 9.536111 |  |  |  | 0 |  |  | -356.0676 | -71.21352
34340 | 9.538889 |  |  |  | 0 |  |  | -355.79115 | -71.15823
34340 | 9.538889 |  |  |  | 0 |  |  | -355.5147 | -71.10294
34350 | 9.541667 |  |  |  | 0 |  |  | -355.5147 | -71.10294
34350 | 9.541667 |  |  |  | 0 |  |  | -355.5147 | -71.10294
34360 | 9.544444 |  |  |  | 0 |  |  | -356.0676 | -71.21352
34360 | 9.544444 |  |  |  | 0 |  |  | -356.0676 | -71.21352
34370 | 9.547222 |  |  |  | 0 |  |  | -355.5147 | -71.10294
34370 | 9.547222 |  |  |  | 0 |  |  | -355.5147 | -71.10294
34380 | 9.55 |  |  |  | 0 |  |  | -355.5147 | -71.10294
34380 | 9.55 |  |  |  | 0 |  |  | -355.5147 | -71.10294
34390 | 9.552778 |  |  |  | 0 |  |  | -355.79115 | -71.15823
34390 | 9.552778 |  |  |  | 0 |  |  | -355.79115 | -71.15823
34400 | 9.555556 |  |  |  | 0 |  |  | -355.5147 | -71.10294
34400 | 9.555556 |  |  |  | 0 |  |  | -355.5147 | -71.10294
34410 | 9.558333 |  |  |  | 0 |  |  | -355.5147 | -71.10294
34410 | 9.558333 |  |  |  | 0 |  |  | -355.79115 | -71.15823
34420 | 9.561111 |  |  |  | 0 |  |  | -355.5147 | -71.10294
34420 | 9.561111 |  |  |  | 0 |  |  | -355.5147 | -71.10294
34430 | 9.563889 |  |  |  | 0 |  |  | -355.23825 | -71.04765
34430 | 9.563889 |  |  |  | 0 |  |  | -355.5147 | -71.10294
34440 | 9.566667 |  |  |  | 0 |  |  | -355.79115 | -71.15823
34440 | 9.566667 |  |  |  | 0 |  |  | -355.5147 | -71.10294
34450 | 9.569444 |  |  |  | 0 |  |  | -355.23825 | -71.04765
34450 | 9.569444 |  |  |  | 0 |  |  | -355.23825 | -71.04765
34460 | 9.572222 |  |  |  | 0 |  |  | -355.5147 | -71.10294
34460 | 9.572222 |  |  |  | 0 |  |  | -355.5147 | -71.10294
34470 | 9.575 |  |  |  | 0 |  |  | -355.23825 | -71.04765
34470 | 9.575 |  |  |  | 0 |  |  | -355.23825 | -71.04765
34480 | 9.577778 |  |  |  | 0 |  |  | -355.23825 | -71.04765
34480 | 9.577778 |  |  |  | 0 |  |  | -355.23825 | -71.04765
34490 | 9.580556 |  |  |  | 0 |  |  | -355.5147 | -71.10294
34490 | 9.580556 |  |  |  | 0 |  |  | -355.23825 | -71.04765
34500 | 9.583333 |  |  |  | 0 |  |  | -355.23825 | -71.04765
34500 | 9.583333 |  |  |  | 0 |  |  | -355.23825 | -71.04765
34510 | 9.586111 |  |  |  | 0 |  |  | -355.23825 | -71.04765
34510 | 9.586111 |  |  |  | 0 |  |  | -355.5147 | -71.10294
34520 | 9.588889 |  |  |  | 0 |  |  | -355.23825 | -71.04765
34520 | 9.588889 |  |  |  | 0 |  |  | -355.23825 | -71.04765
34530 | 9.591667 |  |  |  | 0 |  |  | -354.9618 | -70.99236
34530 | 9.591667 |  |  |  | 0 |  |  | -354.9618 | -70.99236
34540 | 9.594444 |  |  |  | 0 |  |  | -355.5147 | -71.10294
34540 | 9.594444 |  |  |  | 0 |  |  | -355.23825 | -71.04765
34550 | 9.597222 |  |  |  | 0 |  |  | -354.9618 | -70.99236
34550 | 9.597222 |  |  |  | 0 |  |  | -354.9618 | -70.99236
34560 | 9.6 |  |  |  | 0 |  |  | -354.9618 | -70.99236
34560 | 9.6 |  |  |  | 0 |  |  | -355.23825 | -71.04765
34570 | 9.602778 |  |  |  | 0 |  |  | -355.23825 | -71.04765
34570 | 9.602778 |  |  |  | 0 |  |  | -354.9618 | -70.99236
34580 | 9.605556 |  |  |  | 0 |  |  | -354.68535 | -70.93707
34580 | 9.605556 |  |  |  | 0 |  |  | -354.9618 | -70.99236
34590 | 9.608333 |  |  |  | 0 |  |  | -355.23825 | -71.04765
34590 | 9.608333 |  |  |  | 0 |  |  | -355.23825 | -71.04765
34600 | 9.611111 |  |  |  | 0 |  |  | -354.9618 | -70.99236
34600 | 9.611111 |  |  |  | 0 |  |  | -354.9618 | -70.99236
34610 | 9.613889 |  |  |  | 0 |  |  | -354.68535 | -70.93707
34610 | 9.613889 |  |  |  | 0 |  |  | -355.5147 | -71.10294
34620 | 9.616667 |  |  |  | 0 |  |  | -354.9618 | -70.99236
34620 | 9.616667 |  |  |  | 0 |  |  | -354.9618 | -70.99236
34630 | 9.619444 |  |  |  | 0 |  |  | -354.68535 | -70.93707
34630 | 9.619444 |  |  |  | 0 |  |  | -354.68535 | -70.93707
34640 | 9.622222 |  |  |  | 0 |  |  | -354.9618 | -70.99236
34640 | 9.622222 |  |  |  | 0 |  |  | -355.23825 | -71.04765
34650 | 9.625 |  |  |  | 0 |  |  | -354.9618 | -70.99236
34650 | 9.625 |  |  |  | 0 |  |  | -354.68535 | -70.93707
34660 | 9.627778 |  |  |  | 0 |  |  | -354.68535 | -70.93707
34660 | 9.627778 |  |  |  | 0 |  |  | -354.68535 | -70.93707
34670 | 9.630556 |  |  |  | 0 |  |  | -354.9618 | -70.99236
34670 | 9.630556 |  |  |  | 0 |  |  | -354.9618 | -70.99236
34680 | 9.633333 |  |  |  | 0 |  |  | -354.68535 | -70.93707
34680 | 9.633333 |  |  |  | 0 |  |  | -354.68535 | -70.93707
34690 | 9.636111 |  |  |  | 0 |  |  | -354.68535 | -70.93707
34690 | 9.636111 |  |  |  | 0 |  |  | -354.9618 | -70.99236
34700 | 9.638889 |  |  |  | 0 |  |  | -354.68535 | -70.93707
34700 | 9.638889 |  |  |  | 0 |  |  | -354.68535 | -70.93707
34710 | 9.641667 |  |  |  | 0 |  |  | -354.68535 | -70.93707
34710 | 9.641667 |  |  |  | 0 |  |  | -354.68535 | -70.93707
34720 | 9.644444 |  |  |  | 0 |  |  | -354.9618 | -70.99236
34720 | 9.644444 |  |  |  | 0 |  |  | -354.9618 | -70.99236
34730 | 9.647222 |  |  |  | 0 |  |  | -354.68535 | -70.93707
34730 | 9.647222 |  |  |  | 0 |  |  | -354.68535 | -70.93707
34740 | 9.65 |  |  |  | 0 |  |  | -354.68535 | -70.93707
34740 | 9.65 |  |  |  | 0 |  |  | -354.9618 | -70.99236
34750 | 9.652778 |  |  |  | 0 |  |  | -354.68535 | -70.93707
34750 | 9.652778 |  |  |  | 0 |  |  | -354.4089 | -70.88178
34760 | 9.655556 |  |  |  | 0 |  |  | -354.4089 | -70.88178
34760 | 9.655556 |  |  |  | 0 |  |  | -354.68535 | -70.93707
34770 | 9.658333 |  |  |  | 0 |  |  | -354.9618 | -70.99236
34770 | 9.658333 |  |  |  | 0 |  |  | -354.9618 | -70.99236
34780 | 9.661111 |  |  |  | 0 |  |  | -354.68535 | -70.93707
34780 | 9.661111 |  |  |  | 0 |  |  | -354.4089 | -70.88178
34790 | 9.663889 |  |  |  | 0 |  |  | -354.68535 | -70.93707
34790 | 9.663889 |  |  |  | 0 |  |  | -354.68535 | -70.93707
34800 | 9.666667 |  |  |  | 0 |  |  | -354.68535 | -70.93707
34800 | 9.666667 |  |  |  | 0 |  |  | -354.68535 | -70.93707
34810 | 9.669444 |  |  |  | 0 |  |  | -354.4089 | -70.88178
34810 | 9.669444 |  |  |  | 0 |  |  | -354.68535 | -70.93707
34820 | 9.672222 |  |  |  | 0 |  |  | -354.9618 | -70.99236
34820 | 9.672222 |  |  |  | 0 |  |  | -354.68535 | -70.93707
34830 | 9.675 |  |  |  | 0 |  |  | -354.4089 | -70.88178
34830 | 9.675 |  |  |  | 0 |  |  | -354.4089 | -70.88178
34840 | 9.677778 |  |  |  | 0 |  |  | -354.68535 | -70.93707
34840 | 9.677778 |  |  |  | 0 |  |  | -354.9618 | -70.99236
34850 | 9.680556 |  |  |  | 0 |  |  | -354.68535 | -70.93707
34850 | 9.680556 |  |  |  | 0 |  |  | -354.4089 | -70.88178
34860 | 9.683333 |  |  |  | 0 |  |  | -354.4089 | -70.88178
34860 | 9.683333 |  |  |  | 0 |  |  | -354.68535 | -70.93707
34870 | 9.686111 |  |  |  | 0 |  |  | -354.9618 | -70.99236
34870 | 9.686111 |  |  |  | 0 |  |  | -354.68535 | -70.93707
34880 | 9.688889 |  |  |  | 0 |  |  | -354.68535 | -70.93707
34880 | 9.688889 |  |  |  | 0 |  |  | -354.4089 | -70.88178
34890 | 9.691667 |  |  |  | 0 |  |  | -354.4089 | -70.88178
34890 | 9.691667 |  |  |  | 0 |  |  | -354.68535 | -70.93707
34900 | 9.694444 |  |  |  | 0 |  |  | -354.68535 | -70.93707
34900 | 9.694444 |  |  |  | 0 |  |  | -354.4089 | -70.88178
34910 | 9.697222 |  |  |  | 0 |  |  | -354.4089 | -70.88178
34910 | 9.697222 |  |  |  | 0 |  |  | -354.4089 | -70.88178
34920 | 9.7 |  |  |  | 0 |  |  | -354.9618 | -70.99236
34920 | 9.7 |  |  |  | 0 |  |  | -354.4089 | -70.88178
34930 | 9.702778 |  |  |  | 0 |  |  | -354.4089 | -70.88178
34930 | 9.702778 |  |  |  | 0 |  |  | -354.4089 | -70.88178
34940 | 9.705556 |  |  |  | 0 |  |  | -354.4089 | -70.88178
34940 | 9.705556 |  |  |  | 0 |  |  | -354.9618 | -70.99236
34950 | 9.708333 |  |  |  | 0 |  |  | -354.68535 | -70.93707
34950 | 9.708333 |  |  |  | 0 |  |  | -354.4089 | -70.88178
34960 | 9.711111 |  |  |  | 0 |  |  | -354.4089 | -70.88178
34960 | 9.711111 |  |  |  | 0 |  |  | -354.13245 | -70.82649
34970 | 9.713889 |  |  |  | 0 |  |  | -354.68535 | -70.93707
34970 | 9.713889 |  |  |  | 0 |  |  | -354.4089 | -70.88178
34980 | 9.716667 |  |  |  | 0 |  |  | -354.4089 | -70.88178
34980 | 9.716667 |  |  |  | 0 |  |  | -354.4089 | -70.88178
34990 | 9.719444 |  |  |  | 0 |  |  | -354.13245 | -70.82649
34990 | 9.719444 |  |  |  | 0 |  |  | -354.4089 | -70.88178
35000 | 9.722222 |  |  |  | 0 |  |  | -354.4089 | -70.88178
35000 | 9.722222 |  |  |  | 0 |  |  | -354.13245 | -70.82649
35010 | 9.725 |  |  |  | 0 |  |  | -354.13245 | -70.82649
35010 | 9.725 |  |  |  | 0 |  |  | -354.13245 | -70.82649
35020 | 9.727778 |  |  |  | 0 |  |  | -354.4089 | -70.88178
35020 | 9.727778 |  |  |  | 0 |  |  | -354.68535 | -70.93707
35030 | 9.730556 |  |  |  | 0 |  |  | -354.4089 | -70.88178
35030 | 9.730556 |  |  |  | 0 |  |  | -354.13245 | -70.82649
35040 | 9.733333 |  |  |  | 0 |  |  | -354.13245 | -70.82649
35040 | 9.733333 |  |  |  | 0 |  |  | -354.4089 | -70.88178
35050 | 9.736111 |  |  |  | 0 |  |  | -354.4089 | -70.88178
35050 | 9.736111 |  |  |  | 0 |  |  | -354.13245 | -70.82649
35060 | 9.738889 |  |  |  | 0 |  |  | -353.856 | -70.7712
35060 | 9.738889 |  |  |  | 0 |  |  | -354.13245 | -70.82649
35070 | 9.741667 |  |  |  | 0 |  |  | -354.68535 | -70.93707
35070 | 9.741667 |  |  |  | 0 |  |  | -354.13245 | -70.82649
35080 | 9.744444 |  |  |  | 0 |  |  | -354.13245 | -70.82649
35080 | 9.744444 |  |  |  | 0 |  |  | -353.856 | -70.7712
35090 | 9.747222 |  |  |  | 0 |  |  | -353.856 | -70.7712
35090 | 9.747222 |  |  |  | 0 |  |  | -354.4089 | -70.88178
35100 | 9.75 |  |  |  | 0 |  |  | -354.13245 | -70.82649
35100 | 9.75 |  |  |  | 0 |  |  | -353.856 | -70.7712
35110 | 9.752778 |  |  |  | 0 |  |  | -354.13245 | -70.82649
35110 | 9.752778 |  |  |  | 0 |  |  | -353.856 | -70.7712
35120 | 9.755556 |  |  |  | 0 |  |  | -354.4089 | -70.88178
35120 | 9.755556 |  |  |  | 0 |  |  | -354.4089 | -70.88178
35130 | 9.758333 |  |  |  | 0 |  |  | -354.13245 | -70.82649
35130 | 9.758333 |  |  |  | 0 |  |  | -353.856 | -70.7712
35140 | 9.761111 |  |  |  | 0 |  |  | -353.856 | -70.7712
35140 | 9.761111 |  |  |  | 0 |  |  | -354.4089 | -70.88178
35150 | 9.763889 |  |  |  | 0 |  |  | -354.13245 | -70.82649
35150 | 9.763889 |  |  |  | 0 |  |  | -354.13245 | -70.82649
35160 | 9.766667 |  |  |  | 0 |  |  | -353.856 | -70.7712
35160 | 9.766667 |  |  |  | 0 |  |  | -353.57955 | -70.71591
35170 | 9.769444 |  |  |  | 0 |  |  | -354.13245 | -70.82649
35170 | 9.769444 |  |  |  | 0 |  |  | -354.4089 | -70.88178
35180 | 9.772222 |  |  |  | 0 |  |  | -354.13245 | -70.82649
35180 | 9.772222 |  |  |  | 0 |  |  | -353.856 | -70.7712
35190 | 9.775 |  |  |  | 0 |  |  | -353.856 | -70.7712
35190 | 9.775 |  |  |  | 0 |  |  | -353.856 | -70.7712
35200 | 9.777778 |  |  |  | 0 |  |  | -354.4089 | -70.88178
35200 | 9.777778 |  |  |  | 0 |  |  | -354.13245 | -70.82649
35210 | 9.780556 |  |  |  | 0 |  |  | -353.856 | -70.7712
35210 | 9.780556 |  |  |  | 0 |  |  | -353.856 | -70.7712
35220 | 9.783333 |  |  |  | 0 |  |  | -354.4089 | -70.88178
35220 | 9.783333 |  |  |  | 0 |  |  | -354.4089 | -70.88178
35230 | 9.786111 |  |  |  | 0 |  |  | -354.13245 | -70.82649
35230 | 9.786111 |  |  |  | 0 |  |  | -353.856 | -70.7712
35240 | 9.788889 |  |  |  | 0 |  |  | -353.856 | -70.7712
35240 | 9.788889 |  |  |  | 0 |  |  | -354.4089 | -70.88178
35250 | 9.791667 |  |  |  | 0 |  |  | -354.13245 | -70.82649
35250 | 9.791667 |  |  |  | 0 |  |  | -353.856 | -70.7712
35260 | 9.794444 |  |  |  | 0 |  |  | -353.856 | -70.7712
35260 | 9.794444 |  |  |  | 0 |  |  | -353.57955 | -70.71591
35270 | 9.797222 |  |  |  | 0 |  |  | -354.4089 | -70.88178
35270 | 9.797222 |  |  |  | 0 |  |  | -354.13245 | -70.82649
35280 | 9.8 |  |  |  | 0 |  |  | -353.856 | -70.7712
35280 | 9.8 |  |  |  | 0 |  |  | -353.856 | -70.7712
35290 | 9.802778 |  |  |  | 0 |  |  | -353.57955 | -70.71591
35290 | 9.802778 |  |  |  | 0 |  |  | -354.13245 | -70.82649
35300 | 9.805556 |  |  |  | 0 |  |  | -353.856 | -70.7712
35300 | 9.805556 |  |  |  | 0 |  |  | -353.856 | -70.7712
35310 | 9.808333 |  |  |  | 0 |  |  | -353.57955 | -70.71591
35310 | 9.808333 |  |  |  | 0 |  |  | -353.3031 | -70.66062
35320 | 9.811111 |  |  |  | 0 |  |  | -353.856 | -70.7712
35320 | 9.811111 |  |  |  | 0 |  |  | -353.856 | -70.7712
35330 | 9.813889 |  |  |  | 0 |  |  | -353.57955 | -70.71591
35330 | 9.813889 |  |  |  | 0 |  |  | -353.57955 | -70.71591
35340 | 9.816667 |  |  |  | 0 |  |  | -353.3031 | -70.66062
35340 | 9.816667 |  |  |  | 0 |  |  | -353.856 | -70.7712
35350 | 9.819444 |  |  |  | 0 |  |  | -353.856 | -70.7712
35350 | 9.819444 |  |  |  | 0 |  |  | -353.57955 | -70.71591
35360 | 9.822222 |  |  |  | 0 |  |  | -353.57955 | -70.71591
35360 | 9.822222 |  |  |  | 0 |  |  | -353.57955 | -70.71591
35370 | 9.825 |  |  |  | 0 |  |  | -354.13245 | -70.82649
35370 | 9.825 |  |  |  | 0 |  |  | -353.57955 | -70.71591
35380 | 9.827778 |  |  |  | 0 |  |  | -353.57955 | -70.71591
35380 | 9.827778 |  |  |  | 0 |  |  | -353.3031 | -70.66062
35390 | 9.830556 |  |  |  | 0 |  |  | -353.3031 | -70.66062
35390 | 9.830556 |  |  |  | 0 |  |  | -353.856 | -70.7712
35400 | 9.833333 |  |  |  | 0 |  |  | -353.57955 | -70.71591
35400 | 9.833333 |  |  |  | 0 |  |  | -353.57955 | -70.71591
35410 | 9.836111 |  |  |  | 0 |  |  | -353.3031 | -70.66062
35410 | 9.836111 |  |  |  | 0 |  |  | -353.3031 | -70.66062
35420 | 9.838889 |  |  |  | 0 |  |  | -353.856 | -70.7712
35420 | 9.838889 |  |  |  | 0 |  |  | -353.57955 | -70.71591
35430 | 9.841667 |  |  |  | 0 |  |  | -353.3031 | -70.66062
35430 | 9.841667 |  |  |  | 0 |  |  | -353.3031 | -70.66062
35440 | 9.844444 |  |  |  | 0 |  |  | -353.3031 | -70.66062
35440 | 9.844444 |  |  |  | 0 |  |  | -353.856 | -70.7712
35450 | 9.847222 |  |  |  | 0 |  |  | -353.57955 | -70.71591
35450 | 9.847222 |  |  |  | 0 |  |  | -353.3031 | -70.66062
35460 | 9.85 |  |  |  | 0 |  |  | -353.3031 | -70.66062
35460 | 9.85 |  |  |  | 0 |  |  | -353.57955 | -70.71591
35470 | 9.852778 |  |  |  | 0 |  |  | -353.57955 | -70.71591
35470 | 9.852778 |  |  |  | 0 |  |  | -353.3031 | -70.66062
35480 | 9.855556 |  |  |  | 0 |  |  | -353.3031 | -70.66062
35480 | 9.855556 |  |  |  | 0 |  |  | -353.3031 | -70.66062
35490 | 9.858333 |  |  |  | 0 |  |  | -353.3031 | -70.66062
35490 | 9.858333 |  |  |  | 0 |  |  | -353.57955 | -70.71591
35500 | 9.861111 |  |  |  | 0 |  |  | -353.3031 | -70.66062
35500 | 9.861111 |  |  |  | 0 |  |  | -353.02665 | -70.60533
35510 | 9.863889 |  |  |  | 0 |  |  | -353.02665 | -70.60533
35510 | 9.863889 |  |  |  | 0 |  |  | -353.3031 | -70.66062
35520 | 9.866667 |  |  |  | 0 |  |  | -353.57955 | -70.71591
35520 | 9.866667 |  |  |  | 0 |  |  | -353.3031 | -70.66062
35530 | 9.869444 |  |  |  | 0 |  |  | -353.02665 | -70.60533
35530 | 9.869444 |  |  |  | 0 |  |  | -353.02665 | -70.60533
35540 | 9.872222 |  |  |  | 0 |  |  | -353.3031 | -70.66062
35540 | 9.872222 |  |  |  | 0 |  |  | -353.3031 | -70.66062
35550 | 9.875 |  |  |  | 0 |  |  | -353.3031 | -70.66062
35550 | 9.875 |  |  |  | 0 |  |  | -353.02665 | -70.60533
35560 | 9.877778 |  |  |  | 0 |  |  | -353.02665 | -70.60533
35560 | 9.877778 |  |  |  | 0 |  |  | -353.3031 | -70.66062
35570 | 9.880556 |  |  |  | 0 |  |  | -353.3031 | -70.66062
35570 | 9.880556 |  |  |  | 0 |  |  | -353.02665 | -70.60533
35580 | 9.883333 |  |  |  | 0 |  |  | -353.02665 | -70.60533
35580 | 9.883333 |  |  |  | 0 |  |  | -353.02665 | -70.60533
35590 | 9.886111 |  |  |  | 0 |  |  | -353.57955 | -70.71591
35590 | 9.886111 |  |  |  | 0 |  |  | -353.3031 | -70.66062
35600 | 9.888889 |  |  |  | 0 |  |  | -353.02665 | -70.60533
35600 | 9.888889 |  |  |  | 0 |  |  | -352.7502 | -70.55004
35610 | 9.891667 |  |  |  | 0 |  |  | -352.7502 | -70.55004
35610 | 9.891667 |  |  |  | 0 |  |  | -353.3031 | -70.66062
35620 | 9.894444 |  |  |  | 0 |  |  | -353.02665 | -70.60533
35620 | 9.894444 |  |  |  | 0 |  |  | -353.02665 | -70.60533
35630 | 9.897222 |  |  |  | 0 |  |  | -352.7502 | -70.55004
35630 | 9.897222 |  |  |  | 0 |  |  | -352.7502 | -70.55004
35640 | 9.9 |  |  |  | 0 |  |  | -353.3031 | -70.66062
35640 | 9.9 |  |  |  | 0 |  |  | -353.02665 | -70.60533
35650 | 9.902778 |  |  |  | 0 |  |  | -353.02665 | -70.60533
35650 | 9.902778 |  |  |  | 0 |  |  | -353.02665 | -70.60533
35660 | 9.905556 |  |  |  | 0 |  |  | -353.02665 | -70.60533
35660 | 9.905556 |  |  |  | 0 |  |  | -353.57955 | -70.71591
35670 | 9.908333 |  |  |  | 0 |  |  | -353.02665 | -70.60533
35670 | 9.908333 |  |  |  | 0 |  |  | -353.02665 | -70.60533
35680 | 9.911111 |  |  |  | 0 |  |  | -352.7502 | -70.55004
35680 | 9.911111 |  |  |  | 0 |  |  | -353.02665 | -70.60533
35690 | 9.913889 |  |  |  | 0 |  |  | -353.02665 | -70.60533
35690 | 9.913889 |  |  |  | 0 |  |  | -352.7502 | -70.55004
35700 | 9.916667 |  |  |  | 0 |  |  | -352.7502 | -70.55004
35700 | 9.916667 |  |  |  | 0 |  |  | -352.7502 | -70.55004
35710 | 9.919444 |  |  |  | 0 |  |  | -353.02665 | -70.60533
35710 | 9.919444 |  |  |  | 0 |  |  | -353.02665 | -70.60533
35720 | 9.922222 |  |  |  | 0 |  |  | -352.7502 | -70.55004
35720 | 9.922222 |  |  |  | 0 |  |  | -352.7502 | -70.55004
35730 | 9.925 |  |  |  | 0 |  |  | -352.7502 | -70.55004
35730 | 9.925 |  |  |  | 0 |  |  | -353.02665 | -70.60533
35740 | 9.927778 |  |  |  | 0 |  |  | -352.7502 | -70.55004
35740 | 9.927778 |  |  |  | 0 |  |  | -352.7502 | -70.55004
35750 | 9.930556 |  |  |  | 0 |  |  | -352.47375 | -70.49475
35750 | 9.930556 |  |  |  | 0 |  |  | -353.02665 | -70.60533
35760 | 9.933333 |  |  |  | 0 |  |  | -353.02665 | -70.60533
35760 | 9.933333 |  |  |  | 0 |  |  | -352.7502 | -70.55004
35770 | 9.936111 |  |  |  | 0 |  |  | -352.47375 | -70.49475
35770 | 9.936111 |  |  |  | 0 |  |  | -352.47375 | -70.49475
35780 | 9.938889 |  |  |  | 0 |  |  | -353.02665 | -70.60533
35780 | 9.938889 |  |  |  | 0 |  |  | -353.02665 | -70.60533
35790 | 9.941667 |  |  |  | 0 |  |  | -352.7502 | -70.55004
35790 | 9.941667 |  |  |  | 0 |  |  | -352.47375 | -70.49475
35800 | 9.944444 |  |  |  | 0 |  |  | -352.47375 | -70.49475
35800 | 9.944444 |  |  |  | 0 |  |  | -352.7502 | -70.55004
35810 | 9.947222 |  |  |  | 0 |  |  | -353.02665 | -70.60533
35810 | 9.947222 |  |  |  | 0 |  |  | -352.7502 | -70.55004
35820 | 9.95 |  |  |  | 0 |  |  | -352.47375 | -70.49475
35820 | 9.95 |  |  |  | 0 |  |  | -352.47375 | -70.49475
35830 | 9.952778 |  |  |  | 0 |  |  | -353.02665 | -70.60533
35830 | 9.952778 |  |  |  | 0 |  |  | -353.02665 | -70.60533
35840 | 9.955556 |  |  |  | 0 |  |  | -352.7502 | -70.55004
35840 | 9.955556 |  |  |  | 0 |  |  | -352.47375 | -70.49475
35850 | 9.958333 |  |  |  | 0 |  |  | -352.47375 | -70.49475
35850 | 9.958333 |  |  |  | 0 |  |  | -352.7502 | -70.55004
35860 | 9.961111 |  |  |  | 0 |  |  | -352.7502 | -70.55004
35860 | 9.961111 |  |  |  | 0 |  |  | -352.7502 | -70.55004
35870 | 9.963889 |  |  |  | 0 |  |  | -352.47375 | -70.49475
35870 | 9.963889 |  |  |  | 0 |  |  | -352.47375 | -70.49475
35880 | 9.966667 |  |  |  | 0 |  |  | -352.7502 | -70.55004
35880 | 9.966667 |  |  |  | 0 |  |  | -353.02665 | -70.60533
35890 | 9.969444 |  |  |  | 0 |  |  | -352.7502 | -70.55004
35890 | 9.969444 |  |  |  | 0 |  |  | -352.47375 | -70.49475
35900 | 9.972222 |  |  |  | 0 |  |  | -352.47375 | -70.49475
35900 | 9.972222 |  |  |  | 0 |  |  | -353.02665 | -70.60533
35910 | 9.975 |  |  |  | 0 |  |  | -352.7502 | -70.55004
35910 | 9.975 |  |  |  | 0 |  |  | -352.47375 | -70.49475
35920 | 9.977778 |  |  |  | 0 |  |  | -352.47375 | -70.49475
35920 | 9.977778 |  |  |  | 0 |  |  | -352.7502 | -70.55004
35930 | 9.980556 |  |  |  | 0 |  |  | -352.7502 | -70.55004
35930 | 9.980556 |  |  |  | 0 |  |  | -352.47375 | -70.49475
35940 | 9.983333 |  |  |  | 0 |  |  | -352.47375 | -70.49475
35940 | 9.983333 |  |  |  | 0 |  |  | -352.47375 | -70.49475
35950 | 9.986111 |  |  |  | 0 |  |  | -352.47375 | -70.49475
35950 | 9.986111 |  |  |  | 0 |  |  | -352.7502 | -70.55004
35960 | 9.988889 |  |  |  | 0 |  |  | -352.47375 | -70.49475
35960 | 9.988889 |  |  |  | 0 |  |  | -352.1973 | -70.43946
35970 | 9.991667 |  |  |  | 0 |  |  | -352.1973 | -70.43946
35970 | 9.991667 |  |  |  | 0 |  |  | -352.7502 | -70.55004
35980 | 9.994444 |  |  |  | 0 |  |  | -352.7502 | -70.55004
35980 | 9.994444 |  |  |  | 0 |  |  | -352.1973 | -70.43946
35990 | 9.997222 |  |  |  | 0 |  |  | -352.1973 | -70.43946
35990 | 9.997222 | 19.3 | 7.9 | 33.1 | 27.2 |  |  | -352.1973 | -70.43946
36000 | 10 | 20.2 | 9.2 | 30.5 | 29.4 | 29.33333 | 2.100794 | -352.7502 | -70.55004
36000 | 10 | 19.8 | 11.6 | 28.9 | 31.4 |  |  | -352.47375 | -70.49475
36010 | 10.00278 |  |  |  | 0 |  |  | -352.1973 | -70.43946
36010 | 10.00278 |  |  |  | 0 |  |  | -352.1973 | -70.43946
36020 | 10.00556 |  |  |  | 0 |  |  | -352.47375 | -70.49475
36020 | 10.00556 |  |  |  | 0 |  |  | -352.47375 | -70.49475
36030 | 10.00833 |  |  |  | 0 |  |  | -352.47375 | -70.49475
36030 | 10.00833 |  |  |  | 0 |  |  | -352.47375 | -70.49475
36040 | 10.01111 |  |  |  | 0 |  |  | -352.1973 | -70.43946
36040 | 10.01111 |  |  |  | 0 |  |  | -352.7502 | -70.55004
36050 | 10.01389 |  |  |  | 0 |  |  | -352.7502 | -70.55004
36050 | 10.01389 |  |  |  | 0 |  |  | -352.47375 | -70.49475
36060 | 10.01667 |  |  |  | 0 |  |  | -352.1973 | -70.43946
36060 | 10.01667 |  |  |  | 0 |  |  | -352.1973 | -70.43946
36070 | 10.01944 |  |  |  | 0 |  |  | -352.7502 | -70.55004
36070 | 10.01944 |  |  |  | 0 |  |  | -352.47375 | -70.49475
36080 | 10.02222 |  |  |  | 0 |  |  | -352.1973 | -70.43946
36080 | 10.02222 |  |  |  | 0 |  |  | -352.1973 | -70.43946
36090 | 10.025 |  |  |  | 0 |  |  | -352.47375 | -70.49475
36090 | 10.025 |  |  |  | 0 |  |  | -352.7502 | -70.55004
36100 | 10.02778 |  |  |  | 0 |  |  | -352.1973 | -70.43946
36100 | 10.02778 |  |  |  | 0 |  |  | -352.1973 | -70.43946
36110 | 10.03056 |  |  |  | 0 |  |  | -351.92085 | -70.38417
36110 | 10.03056 |  |  |  | 0 |  |  | -352.47375 | -70.49475
36120 | 10.03333 |  |  |  | 0 |  |  | -352.47375 | -70.49475
36120 | 10.03333 |  |  |  | 0 |  |  | -352.47375 | -70.49475
36130 | 10.03611 |  |  |  | 0 |  |  | -352.1973 | -70.43946
36130 | 10.03611 |  |  |  | 0 |  |  | -351.92085 | -70.38417
36140 | 10.03889 |  |  |  | 0 |  |  | -352.7502 | -70.55004
36140 | 10.03889 |  |  |  | 0 |  |  | -352.47375 | -70.49475
36150 | 10.04167 |  |  |  | 0 |  |  | -352.1973 | -70.43946
36150 | 10.04167 |  |  |  | 0 |  |  | -352.1973 | -70.43946
36160 | 10.04444 |  |  |  | 0 |  |  | -352.47375 | -70.49475
36160 | 10.04444 |  |  |  | 0 |  |  | -352.47375 | -70.49475
36170 | 10.04722 |  |  |  | 0 |  |  | -352.47375 | -70.49475
36170 | 10.04722 |  |  |  | 0 |  |  | -352.1973 | -70.43946
36180 | 10.05 |  |  |  | 0 |  |  | -351.92085 | -70.38417
36180 | 10.05 |  |  |  | 0 |  |  | -352.47375 | -70.49475
36190 | 10.05278 |  |  |  | 0 |  |  | -352.47375 | -70.49475
36190 | 10.05278 |  |  |  | 0 |  |  | -352.1973 | -70.43946
36200 | 10.05556 |  |  |  | 0 |  |  | -352.1973 | -70.43946
36200 | 10.05556 |  |  |  | 0 |  |  | -351.92085 | -70.38417
36210 | 10.05833 |  |  |  | 0 |  |  | -352.7502 | -70.55004
36210 | 10.05833 |  |  |  | 0 |  |  | -352.47375 | -70.49475
36220 | 10.06111 |  |  |  | 0 |  |  | -352.47375 | -70.49475
36220 | 10.06111 |  |  |  | 0 |  |  | -352.1973 | -70.43946
36230 | 10.06389 |  |  |  | 0 |  |  | -352.1973 | -70.43946
36230 | 10.06389 |  |  |  | 0 |  |  | -352.7502 | -70.55004
36240 | 10.06667 |  |  |  | 0 |  |  | -352.47375 | -70.49475
36240 | 10.06667 |  |  |  | 0 |  |  | -352.1973 | -70.43946
36250 | 10.06944 |  |  |  | 0 |  |  | -352.1973 | -70.43946
36250 | 10.06944 |  |  |  | 0 |  |  | -352.1973 | -70.43946
36260 | 10.07222 |  |  |  | 0 |  |  | -352.47375 | -70.49475
36260 | 10.07222 |  |  |  | 0 |  |  | -352.1973 | -70.43946
36270 | 10.075 |  |  |  | 0 |  |  | -352.1973 | -70.43946
36270 | 10.075 |  |  |  | 0 |  |  | -352.1973 | -70.43946
36280 | 10.07778 |  |  |  | 0 |  |  | -352.47375 | -70.49475
36280 | 10.07778 |  |  |  | 0 |  |  | -352.47375 | -70.49475
36290 | 10.08056 |  |  |  | 0 |  |  | -352.1973 | -70.43946
36290 | 10.08056 |  |  |  | 0 |  |  | -352.1973 | -70.43946
36300 | 10.08333 |  |  |  | 0 |  |  | -352.1973 | -70.43946
36300 | 10.08333 |  |  |  | 0 |  |  | -352.47375 | -70.49475
36310 | 10.08611 |  |  |  | 0 |  |  | -352.47375 | -70.49475
36310 | 10.08611 |  |  |  | 0 |  |  | -352.1973 | -70.43946
36320 | 10.08889 |  |  |  | 0 |  |  | -351.92085 | -70.38417
36320 | 10.08889 |  |  |  | 0 |  |  | -352.1973 | -70.43946
36330 | 10.09167 |  |  |  | 0 |  |  | -352.47375 | -70.49475
36330 | 10.09167 |  |  |  | 0 |  |  | -352.1973 | -70.43946
36340 | 10.09444 |  |  |  | 0 |  |  | -352.1973 | -70.43946
36340 | 10.09444 |  |  |  | 0 |  |  | -351.92085 | -70.38417
36350 | 10.09722 |  |  |  | 0 |  |  | -352.47375 | -70.49475
36350 | 10.09722 |  |  |  | 0 |  |  | -352.47375 | -70.49475
36360 | 10.1 |  |  |  | 0 |  |  | -352.1973 | -70.43946
36360 | 10.1 |  |  |  | 0 |  |  | -352.1973 | -70.43946
36370 | 10.10278 |  |  |  | 0 |  |  | -351.92085 | -70.38417
36370 | 10.10278 |  |  |  | 0 |  |  | -352.47375 | -70.49475
36380 | 10.10556 |  |  |  | 0 |  |  | -352.47375 | -70.49475
36380 | 10.10556 |  |  |  | 0 |  |  | -352.1973 | -70.43946
36390 | 10.10833 |  |  |  | 0 |  |  | -351.92085 | -70.38417
36390 | 10.10833 |  |  |  | 0 |  |  | -352.47375 | -70.49475
36400 | 10.11111 |  |  |  | 0 |  |  | -352.47375 | -70.49475
36400 | 10.11111 |  |  |  | 0 |  |  | -351.92085 | -70.38417
36410 | 10.11389 |  |  |  | 0 |  |  | -352.1973 | -70.43946
36410 | 10.11389 |  |  |  | 0 |  |  | -351.92085 | -70.38417
36420 | 10.11667 |  |  |  | 0 |  |  | -352.47375 | -70.49475
36420 | 10.11667 |  |  |  | 0 |  |  | -352.1973 | -70.43946
36430 | 10.11944 |  |  |  | 0 |  |  | -352.1973 | -70.43946
36430 | 10.11944 |  |  |  | 0 |  |  | -352.47375 | -70.49475
36440 | 10.12222 |  |  |  | 0 |  |  | -351.6444 | -70.32888
36440 | 10.12222 |  |  |  | 0 |  |  | -351.92085 | -70.38417
36450 | 10.125 |  |  |  | 0 |  |  | -351.6444 | -70.32888
36450 | 10.125 |  |  |  | 0 |  |  | -351.92085 | -70.38417
36460 | 10.12778 |  |  |  | 0 |  |  | -351.92085 | -70.38417
36460 | 10.12778 |  |  |  | 0 |  |  | -352.1973 | -70.43946
36470 | 10.13056 |  |  |  | 0 |  |  | -352.1973 | -70.43946
36470 | 10.13056 |  |  |  | 0 |  |  | -351.92085 | -70.38417
36480 | 10.13333 |  |  |  | 0 |  |  | -351.92085 | -70.38417
36480 | 10.13333 |  |  |  | 0 |  |  | -351.92085 | -70.38417
36490 | 10.13611 |  |  |  | 0 |  |  | -351.92085 | -70.38417
36490 | 10.13611 |  |  |  | 0 |  |  | -351.92085 | -70.38417
36500 | 10.13889 |  |  |  | 0 |  |  | -351.6444 | -70.32888
36500 | 10.13889 |  |  |  | 0 |  |  | -351.6444 | -70.32888
36510 | 10.14167 |  |  |  | 0 |  |  | -352.1973 | -70.43946
36510 | 10.14167 |  |  |  | 0 |  |  | -351.92085 | -70.38417
36520 | 10.14444 |  |  |  | 0 |  |  | -351.6444 | -70.32888
36520 | 10.14444 |  |  |  | 0 |  |  | -351.6444 | -70.32888
36530 | 10.14722 |  |  |  | 0 |  |  | -351.92085 | -70.38417
36530 | 10.14722 |  |  |  | 0 |  |  | -352.1973 | -70.43946
36540 | 10.15 |  |  |  | 0 |  |  | -351.92085 | -70.38417
36540 | 10.15 |  |  |  | 0 |  |  | -351.6444 | -70.32888
36550 | 10.15278 |  |  |  | 0 |  |  | -351.6444 | -70.32888
36550 | 10.15278 |  |  |  | 0 |  |  | -352.1973 | -70.43946
36560 | 10.15556 |  |  |  | 0 |  |  | -351.92085 | -70.38417
36560 | 10.15556 |  |  |  | 0 |  |  | -351.92085 | -70.38417
36570 | 10.15833 |  |  |  | 0 |  |  | -351.6444 | -70.32888
36570 | 10.15833 |  |  |  | 0 |  |  | -351.92085 | -70.38417
36580 | 10.16111 |  |  |  | 0 |  |  | -352.1973 | -70.43946
36580 | 10.16111 |  |  |  | 0 |  |  | -351.92085 | -70.38417
36590 | 10.16389 |  |  |  | 0 |  |  | -351.6444 | -70.32888
36590 | 10.16389 |  |  |  | 0 |  |  | -351.6444 | -70.32888
36600 | 10.16667 |  |  |  | 0 |  |  | -352.1973 | -70.43946
36600 | 10.16667 |  |  |  | 0 |  |  | -351.92085 | -70.38417
36610 | 10.16944 |  |  |  | 0 |  |  | -351.6444 | -70.32888
36610 | 10.16944 |  |  |  | 0 |  |  | -351.6444 | -70.32888
36620 | 10.17222 |  |  |  | 0 |  |  | -351.6444 | -70.32888
36620 | 10.17222 |  |  |  | 0 |  |  | -352.1973 | -70.43946
36630 | 10.175 |  |  |  | 0 |  |  | -351.92085 | -70.38417
36630 | 10.175 |  |  |  | 0 |  |  | -351.6444 | -70.32888
36640 | 10.17778 |  |  |  | 0 |  |  | -351.36795 | -70.27359
36640 | 10.17778 |  |  |  | 0 |  |  | -352.1973 | -70.43946
36650 | 10.18056 |  |  |  | 0 |  |  | -351.92085 | -70.38417
36650 | 10.18056 |  |  |  | 0 |  |  | -351.6444 | -70.32888
36660 | 10.18333 |  |  |  | 0 |  |  | -351.6444 | -70.32888
36660 | 10.18333 |  |  |  | 0 |  |  | -351.92085 | -70.38417
36670 | 10.18611 |  |  |  | 0 |  |  | -352.1973 | -70.43946
36670 | 10.18611 |  |  |  | 0 |  |  | -351.92085 | -70.38417
36680 | 10.18889 |  |  |  | 0 |  |  | -351.92085 | -70.38417
36680 | 10.18889 |  |  |  | 0 |  |  | -351.6444 | -70.32888
36690 | 10.19167 |  |  |  | 0 |  |  | -352.1973 | -70.43946
36690 | 10.19167 |  |  |  | 0 |  |  | -351.92085 | -70.38417
36700 | 10.19444 |  |  |  | 0 |  |  | -351.6444 | -70.32888
36700 | 10.19444 |  |  |  | 0 |  |  | -351.6444 | -70.32888
36710 | 10.19722 |  |  |  | 0 |  |  | -351.6444 | -70.32888
36710 | 10.19722 |  |  |  | 0 |  |  | -352.1973 | -70.43946
36720 | 10.2 |  |  |  | 0 |  |  | -351.92085 | -70.38417
36720 | 10.2 |  |  |  | 0 |  |  | -351.6444 | -70.32888
36730 | 10.20278 |  |  |  | 0 |  |  | -351.6444 | -70.32888
36730 | 10.20278 |  |  |  | 0 |  |  | -352.1973 | -70.43946
36740 | 10.20556 |  |  |  | 0 |  |  | -351.92085 | -70.38417
36740 | 10.20556 |  |  |  | 0 |  |  | -351.92085 | -70.38417
36750 | 10.20833 |  |  |  | 0 |  |  | -351.6444 | -70.32888
36750 | 10.20833 |  |  |  | 0 |  |  | -351.36795 | -70.27359
36760 | 10.21111 |  |  |  | 0 |  |  | -352.1973 | -70.43946
36760 | 10.21111 |  |  |  | 0 |  |  | -351.92085 | -70.38417
36770 | 10.21389 |  |  |  | 0 |  |  | -351.6444 | -70.32888
36770 | 10.21389 |  |  |  | 0 |  |  | -351.6444 | -70.32888
36780 | 10.21667 |  |  |  | 0 |  |  | -351.6444 | -70.32888
36780 | 10.21667 |  |  |  | 0 |  |  | -351.92085 | -70.38417
36790 | 10.21944 |  |  |  | 0 |  |  | -351.92085 | -70.38417
36790 | 10.21944 |  |  |  | 0 |  |  | -351.6444 | -70.32888
36800 | 10.22222 |  |  |  | 0 |  |  | -351.6444 | -70.32888
36800 | 10.22222 |  |  |  | 0 |  |  | -352.1973 | -70.43946
36810 | 10.225 |  |  |  | 0 |  |  | -351.92085 | -70.38417
36810 | 10.225 |  |  |  | 0 |  |  | -351.6444 | -70.32888
36820 | 10.22778 |  |  |  | 0 |  |  | -351.6444 | -70.32888
36820 | 10.22778 |  |  |  | 0 |  |  | -351.6444 | -70.32888
36830 | 10.23056 |  |  |  | 0 |  |  | -351.92085 | -70.38417
36830 | 10.23056 |  |  |  | 0 |  |  | -351.6444 | -70.32888
36840 | 10.23333 |  |  |  | 0 |  |  | -351.36795 | -70.27359
36840 | 10.23333 |  |  |  | 0 |  |  | -351.36795 | -70.27359
36850 | 10.23611 |  |  |  | 0 |  |  | -351.92085 | -70.38417
36850 | 10.23611 |  |  |  | 0 |  |  | -351.6444 | -70.32888
36860 | 10.23889 |  |  |  | 0 |  |  | -351.6444 | -70.32888
36860 | 10.23889 |  |  |  | 0 |  |  | -351.36795 | -70.27359
36870 | 10.24167 |  |  |  | 0 |  |  | -351.92085 | -70.38417
36870 | 10.24167 |  |  |  | 0 |  |  | -351.6444 | -70.32888
36880 | 10.24444 |  |  |  | 0 |  |  | -351.6444 | -70.32888
36880 | 10.24444 |  |  |  | 0 |  |  | -351.36795 | -70.27359
36890 | 10.24722 |  |  |  | 0 |  |  | -351.92085 | -70.38417
36890 | 10.24722 |  |  |  | 0 |  |  | -351.92085 | -70.38417
36900 | 10.25 |  |  |  | 0 |  |  | -351.6444 | -70.32888
36900 | 10.25 |  |  |  | 0 |  |  | -351.36795 | -70.27359
36910 | 10.25278 |  |  |  | 0 |  |  | -351.6444 | -70.32888
36910 | 10.25278 |  |  |  | 0 |  |  | -351.92085 | -70.38417
36920 | 10.25556 |  |  |  | 0 |  |  | -351.6444 | -70.32888
36920 | 10.25556 |  |  |  | 0 |  |  | -351.6444 | -70.32888
36930 | 10.25833 |  |  |  | 0 |  |  | -351.6444 | -70.32888
36930 | 10.25833 |  |  |  | 0 |  |  | -351.92085 | -70.38417
36940 | 10.26111 |  |  |  | 0 |  |  | -351.6444 | -70.32888
36940 | 10.26111 |  |  |  | 0 |  |  | -351.6444 | -70.32888
36950 | 10.26389 |  |  |  | 0 |  |  | -351.6444 | -70.32888
36950 | 10.26389 |  |  |  | 0 |  |  | -351.6444 | -70.32888
36960 | 10.26667 |  |  |  | 0 |  |  | -351.92085 | -70.38417
36960 | 10.26667 |  |  |  | 0 |  |  | -351.6444 | -70.32888
36970 | 10.26944 |  |  |  | 0 |  |  | -351.36795 | -70.27359
36970 | 10.26944 |  |  |  | 0 |  |  | -351.36795 | -70.27359
36980 | 10.27222 |  |  |  | 0 |  |  | -351.92085 | -70.38417
36980 | 10.27222 |  |  |  | 0 |  |  | -351.92085 | -70.38417
36990 | 10.275 |  |  |  | 0 |  |  | -351.36795 | -70.27359
36990 | 10.275 |  |  |  | 0 |  |  | -351.36795 | -70.27359
37000 | 10.27778 |  |  |  | 0 |  |  | -351.92085 | -70.38417
37000 | 10.27778 |  |  |  | 0 |  |  | -351.92085 | -70.38417
37010 | 10.28056 |  |  |  | 0 |  |  | -351.36795 | -70.27359
37010 | 10.28056 |  |  |  | 0 |  |  | -351.6444 | -70.32888
37020 | 10.28333 |  |  |  | 0 |  |  | -351.6444 | -70.32888
37020 | 10.28333 |  |  |  | 0 |  |  | -351.92085 | -70.38417
37030 | 10.28611 |  |  |  | 0 |  |  | -351.6444 | -70.32888
37030 | 10.28611 |  |  |  | 0 |  |  | -351.36795 | -70.27359
37040 | 10.28889 |  |  |  | 0 |  |  | -351.6444 | -70.32888
37040 | 10.28889 |  |  |  | 0 |  |  | -351.92085 | -70.38417
37050 | 10.29167 |  |  |  | 0 |  |  | -351.6444 | -70.32888
37050 | 10.29167 |  |  |  | 0 |  |  | -351.36795 | -70.27359
37060 | 10.29444 |  |  |  | 0 |  |  | -351.36795 | -70.27359
37060 | 10.29444 |  |  |  | 0 |  |  | -351.92085 | -70.38417
37070 | 10.29722 |  |  |  | 0 |  |  | -351.6444 | -70.32888
37070 | 10.29722 |  |  |  | 0 |  |  | -351.36795 | -70.27359
37080 | 10.3 |  |  |  | 0 |  |  | -351.6444 | -70.32888
37080 | 10.3 |  |  |  | 0 |  |  | -351.36795 | -70.27359
37090 | 10.30278 |  |  |  | 0 |  |  | -351.6444 | -70.32888
37090 | 10.30278 |  |  |  | 0 |  |  | -351.6444 | -70.32888
37100 | 10.30556 |  |  |  | 0 |  |  | -351.36795 | -70.27359
37100 | 10.30556 |  |  |  | 0 |  |  | -351.36795 | -70.27359
37110 | 10.30833 |  |  |  | 0 |  |  | -351.92085 | -70.38417
37110 | 10.30833 |  |  |  | 0 |  |  | -351.6444 | -70.32888
37120 | 10.31111 |  |  |  | 0 |  |  | -351.36795 | -70.27359
37120 | 10.31111 |  |  |  | 0 |  |  | -351.36795 | -70.27359
37130 | 10.31389 |  |  |  | 0 |  |  | -351.92085 | -70.38417
37130 | 10.31389 |  |  |  | 0 |  |  | -351.6444 | -70.32888
37140 | 10.31667 |  |  |  | 0 |  |  | -351.6444 | -70.32888
37140 | 10.31667 |  |  |  | 0 |  |  | -351.36795 | -70.27359
37150 | 10.31944 |  |  |  | 0 |  |  | -351.6444 | -70.32888
37150 | 10.31944 |  |  |  | 0 |  |  | -351.92085 | -70.38417
37160 | 10.32222 |  |  |  | 0 |  |  | -351.6444 | -70.32888
37160 | 10.32222 |  |  |  | 0 |  |  | -351.36795 | -70.27359
37170 | 10.325 |  |  |  | 0 |  |  | -351.0915 | -70.2183
37170 | 10.325 |  |  |  | 0 |  |  | -351.92085 | -70.38417
37180 | 10.32778 |  |  |  | 0 |  |  | -351.6444 | -70.32888
37180 | 10.32778 |  |  |  | 0 |  |  | -351.36795 | -70.27359
37190 | 10.33056 |  |  |  | 0 |  |  | -351.36795 | -70.27359
37190 | 10.33056 |  |  |  | 0 |  |  | -351.6444 | -70.32888
37200 | 10.33333 |  |  |  | 0 |  |  | -351.6444 | -70.32888
37200 | 10.33333 |  |  |  | 0 |  |  | -351.6444 | -70.32888
37210 | 10.33611 |  |  |  | 0 |  |  | -351.36795 | -70.27359
37210 | 10.33611 |  |  |  | 0 |  |  | -351.36795 | -70.27359
37220 | 10.33889 |  |  |  | 0 |  |  | -351.92085 | -70.38417
37220 | 10.33889 |  |  |  | 0 |  |  | -351.36795 | -70.27359
37230 | 10.34167 |  |  |  | 0 |  |  | -351.36795 | -70.27359
37230 | 10.34167 |  |  |  | 0 |  |  | -351.0915 | -70.2183
37240 | 10.34444 |  |  |  | 0 |  |  | -351.6444 | -70.32888
37240 | 10.34444 |  |  |  | 0 |  |  | -351.6444 | -70.32888
37250 | 10.34722 |  |  |  | 0 |  |  | -351.6444 | -70.32888
37250 | 10.34722 |  |  |  | 0 |  |  | -351.36795 | -70.27359
37260 | 10.35 |  |  |  | 0 |  |  | -351.6444 | -70.32888
37260 | 10.35 |  |  |  | 0 |  |  | -351.6444 | -70.32888
37270 | 10.35278 |  |  |  | 0 |  |  | -351.6444 | -70.32888
37270 | 10.35278 |  |  |  | 0 |  |  | -351.36795 | -70.27359
37280 | 10.35556 |  |  |  | 0 |  |  | -351.36795 | -70.27359
37280 | 10.35556 |  |  |  | 0 |  |  | -351.92085 | -70.38417
37290 | 10.35833 |  |  |  | 0 |  |  | -351.36795 | -70.27359
37290 | 10.35833 |  |  |  | 0 |  |  | -351.36795 | -70.27359
37300 | 10.36111 |  |  |  | 0 |  |  | -351.36795 | -70.27359
37300 | 10.36111 |  |  |  | 0 |  |  | -351.92085 | -70.38417
37310 | 10.36389 |  |  |  | 0 |  |  | -351.6444 | -70.32888
37310 | 10.36389 |  |  |  | 0 |  |  | -351.36795 | -70.27359
37320 | 10.36667 |  |  |  | 0 |  |  | -351.36795 | -70.27359
37320 | 10.36667 |  |  |  | 0 |  |  | -351.92085 | -70.38417
37330 | 10.36944 |  |  |  | 0 |  |  | -351.6444 | -70.32888
37330 | 10.36944 |  |  |  | 0 |  |  | -351.6444 | -70.32888
37340 | 10.37222 |  |  |  | 0 |  |  | -351.36795 | -70.27359
37340 | 10.37222 |  |  |  | 0 |  |  | -351.36795 | -70.27359
37350 | 10.375 |  |  |  | 0 |  |  | -351.36795 | -70.27359
37350 | 10.375 |  |  |  | 0 |  |  | -351.36795 | -70.27359
37360 | 10.37778 |  |  |  | 0 |  |  | -351.36795 | -70.27359
37360 | 10.37778 |  |  |  | 0 |  |  | -351.0915 | -70.2183
37370 | 10.38056 |  |  |  | 0 |  |  | -351.92085 | -70.38417
37370 | 10.38056 |  |  |  | 0 |  |  | -351.6444 | -70.32888
37380 | 10.38333 |  |  |  | 0 |  |  | -351.36795 | -70.27359
37380 | 10.38333 |  |  |  | 0 |  |  | -351.0915 | -70.2183
37390 | 10.38611 |  |  |  | 0 |  |  | -351.36795 | -70.27359
37390 | 10.38611 |  |  |  | 0 |  |  | -351.6444 | -70.32888
37400 | 10.38889 |  |  |  | 0 |  |  | -351.36795 | -70.27359
37400 | 10.38889 |  |  |  | 0 |  |  | -351.36795 | -70.27359
37410 | 10.39167 |  |  |  | 0 |  |  | -351.36795 | -70.27359
37410 | 10.39167 |  |  |  | 0 |  |  | -351.6444 | -70.32888
37420 | 10.39444 |  |  |  | 0 |  |  | -351.36795 | -70.27359
37420 | 10.39444 |  |  |  | 0 |  |  | -351.36795 | -70.27359
37430 | 10.39722 |  |  |  | 0 |  |  | -351.36795 | -70.27359
37430 | 10.39722 |  |  |  | 0 |  |  | -351.6444 | -70.32888
37440 | 10.4 |  |  |  | 0 |  |  | -351.36795 | -70.27359
37440 | 10.4 |  |  |  | 0 |  |  | -351.36795 | -70.27359
37450 | 10.40278 |  |  |  | 0 |  |  | -351.36795 | -70.27359
37450 | 10.40278 |  |  |  | 0 |  |  | -351.36795 | -70.27359
37460 | 10.40556 |  |  |  | 0 |  |  | -351.36795 | -70.27359
37460 | 10.40556 |  |  |  | 0 |  |  | -351.36795 | -70.27359
37470 | 10.40833 |  |  |  | 0 |  |  | -351.36795 | -70.27359
37470 | 10.40833 |  |  |  | 0 |  |  | -351.6444 | -70.32888
37480 | 10.41111 |  |  |  | 0 |  |  | -351.6444 | -70.32888
37480 | 10.41111 |  |  |  | 0 |  |  | -351.36795 | -70.27359
37490 | 10.41389 |  |  |  | 0 |  |  | -351.0915 | -70.2183
37490 | 10.41389 |  |  |  | 0 |  |  | -351.36795 | -70.27359
37500 | 10.41667 |  |  |  | 0 |  |  | -351.6444 | -70.32888
37500 | 10.41667 |  |  |  | 0 |  |  | -351.36795 | -70.27359
37510 | 10.41944 |  |  |  | 0 |  |  | -351.36795 | -70.27359
37510 | 10.41944 |  |  |  | 0 |  |  | -351.0915 | -70.2183
37520 | 10.42222 |  |  |  | 0 |  |  | -351.92085 | -70.38417
37520 | 10.42222 |  |  |  | 0 |  |  | -351.36795 | -70.27359
37530 | 10.425 |  |  |  | 0 |  |  | -351.36795 | -70.27359
37530 | 10.425 |  |  |  | 0 |  |  | -351.0915 | -70.2183